## Sheet1
20004.453 | 0.36778 | -0.03874
15829.126 | 0.37271 | -0.01986
12516.703 | 0.37897 | -0.00418
9909.4424 | 0.38635 | 0.01044
7835.48 | 0.39411 | 0.0208
6217.2461 | 0.40346 | 0.03068
4905.291 | 0.41237 | 0.04109
3881.2737 | 0.42088 | 0.04821
3070.9827 | 0.42912 | 0.05553
2430.7778 | 0.4371 | 0.06286
1923.1537 | 0.44973 | 0.07003
1522.4358 | 0.46069 | 0.07658
1203.8446 | 0.47344 | 0.08464
952.86591 | 0.48572 | 0.09342
754.27557 | 0.50046 | 0.09826
596.71857 | 0.51606 | 0.10414
471.96338 | 0.53366 | 0.11221
373.20856 | 0.54901 | 0.12091
295.47278 | 0.5683 | 0.128
233.87738 | 0.58848 | 0.13465
185.05922 | 0.60919 | 0.14098
146.35823 | 0.62995 | 0.15069
115.77804 | 0.65177 | 0.15661
91.6721 | 0.676 | 0.16497
72.51701 | 0.70009 | 0.17353
57.36816 | 0.72553 | 0.17962
45.3629 | 0.74895 | 0.18791
35.93134 | 0.78009 | 0.20045
28.40909 | 0.80589 | 0.21257
22.48202 | 0.83994 | 0.2263
17.79613 | 0.88403 | 0.23619
14.06813 | 0.92345 | 0.23897
11.1448 | 0.97186 | 0.25624
8.81772 | 1.01205 | 0.2415
6.97545 | 1.0687 | 0.22583
5.5173 | 1.1178 | 0.23149
4.36941 | 1.13767 | 0.21687
3.45686 | 1.15591 | 0.18095
2.73547 | 1.18711 | 0.13626
2.16054 | 1.23179 | 0.10486
1.70952 | 1.27307 | 0.10294
1.35352 | 1.28967 | 0.12229
1.07079 | 1.27404 | 0.14264
0.84734 | 1.23212 | 0.14288
0.67072 | 1.19307 | 0.11543
0.53067 | 1.1706 | 0.05016
0.41976 | 1.19572 | -0.02234
0.33183 | 1.27231 | -0.06802
0.26261 | 1.36943 | -0.05328
0.20791 | 1.4471 | 0.03047
0.16452 | 1.46226 | 0.16373
0.13007 | 1.38934 | 0.29732
0.10309 | 1.24162 | 0.36979
0.08153 | 1.06866 | 0.33513
0.06443 | 0.94844 | 0.2124
0.05102 | 0.94758 | -0.01465
0.04042 | 1.12458 | -0.22202
0.03192 | 1.45305 | -0.29823
0.02528 | 1.81689 | -0.13505
0.01999 | 2.00251 | 0.23529