## Sheet1
20004.453 | 0.35029 | -0.04705
15829.126 | 0.35426 | -0.02587
12516.703 | 0.36016 | -0.00997
9909.4424 | 0.36739 | 0.00638
7835.48 | 0.3747 | 0.01772
6217.2461 | 0.38081 | 0.02921
4905.291 | 0.39005 | 0.03859
3881.2737 | 0.39838 | 0.04659
3070.9827 | 0.408 | 0.05397
2430.7778 | 0.41726 | 0.06199
1923.1537 | 0.42765 | 0.06884
1522.4358 | 0.43982 | 0.07715
1203.8446 | 0.45171 | 0.08256
952.86591 | 0.46533 | 0.08967
754.27557 | 0.47922 | 0.09657
596.71857 | 0.4949 | 0.10238
471.96338 | 0.50981 | 0.11077
373.20856 | 0.52715 | 0.11647
295.47278 | 0.5439 | 0.12396
233.87738 | 0.56196 | 0.13047
185.05922 | 0.58329 | 0.13645
146.35823 | 0.60477 | 0.14354
115.77804 | 0.62638 | 0.15075
91.6721 | 0.65059 | 0.15779
72.51701 | 0.67627 | 0.16621
57.36816 | 0.70253 | 0.17201
45.3629 | 0.73204 | 0.17955
35.93134 | 0.76119 | 0.18345
28.40909 | 0.79587 | 0.18587
22.48202 | 0.83129 | 0.18578
17.79613 | 0.86538 | 0.17972
14.06813 | 0.89843 | 0.17158
11.1448 | 0.92706 | 0.15646
8.81772 | 0.95495 | 0.14111
6.97545 | 0.97393 | 0.12861
5.5173 | 0.98676 | 0.11185
4.36941 | 1.00038 | 0.09797
3.45686 | 1.01385 | 0.08595
2.73547 | 1.02419 | 0.0798
2.16054 | 1.03015 | 0.07546
1.70952 | 1.03283 | 0.07095
1.35352 | 1.03466 | 0.06474
1.07079 | 1.04 | 0.05785
0.84734 | 1.04744 | 0.05234
0.67072 | 1.05783 | 0.05047
0.53067 | 1.07216 | 0.05447
0.41976 | 1.0845 | 0.06608
0.33183 | 1.08965 | 0.08407
0.26261 | 1.08605 | 0.09996
0.20791 | 1.07954 | 0.10976
0.16452 | 1.07586 | 0.11109
0.13007 | 1.08165 | 0.10978
0.10309 | 1.0989 | 0.11056
0.08153 | 1.12591 | 0.12058
0.06443 | 1.15909 | 0.14422
0.05102 | 1.19805 | 0.18304
0.04042 | 1.22872 | 0.24249
0.03192 | 1.24307 | 0.30704
0.02528 | 1.24483 | 0.35906
0.01999 | 1.25457 | 0.39177