## Sheet1
20004.453 | 0.34968 | -0.04868
15829.126 | 0.35531 | -0.02672
12516.703 | 0.36256 | -0.00955
9909.4424 | 0.36741 | 0.00627
7835.48 | 0.37573 | 0.01727
6217.2461 | 0.3828 | 0.02872
4905.291 | 0.39062 | 0.0382
3881.2737 | 0.39692 | 0.04801
3070.9827 | 0.40749 | 0.05522
2430.7778 | 0.41833 | 0.06061
1923.1537 | 0.4292 | 0.06999
1522.4358 | 0.44002 | 0.07605
1203.8446 | 0.45279 | 0.0825
952.86591 | 0.46441 | 0.08943
754.27557 | 0.47838 | 0.09664
596.71857 | 0.49468 | 0.10284
471.96338 | 0.50898 | 0.11064
373.20856 | 0.52849 | 0.1173
295.47278 | 0.54572 | 0.12306
233.87738 | 0.56343 | 0.12882
185.05922 | 0.58282 | 0.13666
146.35823 | 0.60401 | 0.14317
115.77804 | 0.62726 | 0.14984
91.6721 | 0.64972 | 0.15802
72.51701 | 0.67296 | 0.16472
57.36816 | 0.70153 | 0.17196
45.3629 | 0.72997 | 0.17839
35.93134 | 0.76112 | 0.18288
28.40909 | 0.79433 | 0.18609
22.48202 | 0.82895 | 0.18572
17.79613 | 0.86579 | 0.18103
14.06813 | 0.89838 | 0.17074
11.1448 | 0.92635 | 0.15893
8.81772 | 0.95108 | 0.14182
6.97545 | 0.97172 | 0.12745
5.5173 | 0.98739 | 0.11171
4.36941 | 1.00083 | 0.0991
3.45686 | 1.00978 | 0.08593
2.73547 | 1.02043 | 0.07726
2.16054 | 1.02724 | 0.07051
1.70952 | 1.03382 | 0.06514
1.35352 | 1.03843 | 0.0608
1.07079 | 1.04427 | 0.05778
0.84734 | 1.05019 | 0.0577
0.67072 | 1.05516 | 0.05882
0.53067 | 1.05885 | 0.06024
0.41976 | 1.06479 | 0.06273
0.33183 | 1.0716 | 0.06807
0.26261 | 1.07776 | 0.07513
0.20791 | 1.08416 | 0.08401
0.16452 | 1.09212 | 0.09423
0.13007 | 1.10364 | 0.10683
0.10309 | 1.11648 | 0.12503
0.08153 | 1.1287 | 0.14829
0.06443 | 1.14094 | 0.17452
0.05102 | 1.15445 | 0.19768
0.04042 | 1.17798 | 0.22498
0.03192 | 1.20785 | 0.26131
0.02528 | 1.23806 | 0.30249
0.01999 | 1.27513 | 0.34258