## Sheet1
20004.453 | 0.35095 | -0.04822
15829.126 | 0.35667 | -0.02644
12516.703 | 0.36112 | -0.01004
9909.4424 | 0.37056 | 0.0046
7835.48 | 0.37557 | 0.01855
6217.2461 | 0.38198 | 0.0288
4905.291 | 0.38977 | 0.03802
3881.2737 | 0.39896 | 0.04624
3070.9827 | 0.40817 | 0.0538
2430.7778 | 0.41507 | 0.06092
1923.1537 | 0.42491 | 0.06854
1522.4358 | 0.43711 | 0.07545
1203.8446 | 0.45275 | 0.08474
952.86591 | 0.46521 | 0.09072
754.27557 | 0.47754 | 0.09494
596.71857 | 0.49426 | 0.10337
471.96338 | 0.51098 | 0.11103
373.20856 | 0.52877 | 0.11719
295.47278 | 0.54607 | 0.12333
233.87738 | 0.56544 | 0.12996
185.05922 | 0.58571 | 0.13437
146.35823 | 0.60588 | 0.14622
115.77804 | 0.62818 | 0.15401
91.6721 | 0.65266 | 0.15987
72.51701 | 0.67461 | 0.17188
57.36816 | 0.69943 | 0.17319
45.3629 | 0.72526 | 0.17923
35.93134 | 0.76467 | 0.19255
28.40909 | 0.791 | 0.20001
22.48202 | 0.83087 | 0.20341
17.79613 | 0.87835 | 0.19639
14.06813 | 0.90301 | 0.16854
11.1448 | 0.94728 | 0.18358
8.81772 | 0.94466 | 0.14569
6.97545 | 0.99824 | 0.11252
5.5173 | 1.04031 | 0.13238
4.36941 | 1.02003 | 0.14809
3.45686 | 0.9869 | 0.1109
2.73547 | 0.99305 | 0.04144
2.16054 | 1.05572 | -0.00852
1.70952 | 1.13957 | 0.00031
1.35352 | 1.19412 | 0.07391
1.07079 | 1.17469 | 0.17425
0.84734 | 1.0766 | 0.23959
0.67072 | 0.95557 | 0.23007
0.53067 | 0.84632 | 0.10636
0.41976 | 0.84725 | -0.09052
0.33183 | 1.00067 | -0.27012
0.26261 | 1.27904 | -0.32126
0.20791 | 1.57357 | -0.17436
0.16452 | 1.74536 | 0.15787
0.13007 | 1.68641 | 0.56255
0.10309 | 1.38044 | 0.86751
0.08153 | 0.92907 | 0.92042
0.06443 | 0.56383 | 0.72956
0.05102 | 0.36632 | 0.19585
0.04042 | 0.58596 | -0.44972
0.03192 | 1.28752 | -0.95307
0.02528 | 2.33635 | -0.94329
0.01999 | 3.33458 | -0.23097