## Sheet1
20004.453 | 0.35205 | -0.04758
15829.126 | 0.35778 | -0.02741
12516.703 | 0.36135 | -0.01
9909.4424 | 0.3699 | 0.00546
7835.48 | 0.37655 | 0.01856
6217.2461 | 0.38278 | 0.03033
4905.291 | 0.39089 | 0.03736
3881.2737 | 0.39903 | 0.04612
3070.9827 | 0.40901 | 0.05596
2430.7778 | 0.41672 | 0.06243
1923.1537 | 0.4257 | 0.06896
1522.4358 | 0.44004 | 0.07586
1203.8446 | 0.45315 | 0.08343
952.86591 | 0.46655 | 0.09057
754.27557 | 0.4799 | 0.09609
596.71857 | 0.49487 | 0.10233
471.96338 | 0.51338 | 0.1118
373.20856 | 0.53061 | 0.11858
295.47278 | 0.54777 | 0.1236
233.87738 | 0.56721 | 0.13062
185.05922 | 0.58641 | 0.13747
146.35823 | 0.60901 | 0.14554
115.77804 | 0.63085 | 0.1533
91.6721 | 0.6537 | 0.1596
72.51701 | 0.67953 | 0.16889
57.36816 | 0.69869 | 0.17542
45.3629 | 0.72743 | 0.18481
35.93134 | 0.76903 | 0.18808
28.40909 | 0.7982 | 0.19952
22.48202 | 0.83911 | 0.20106
17.79613 | 0.88063 | 0.18668
14.06813 | 0.89304 | 0.17346
11.1448 | 0.95553 | 0.16968
8.81772 | 0.94476 | 0.16027
6.97545 | 0.97537 | 0.11045
5.5173 | 1.03707 | 0.10251
4.36941 | 1.04869 | 0.13708
3.45686 | 1.01186 | 0.13932
2.73547 | 0.97857 | 0.09052
2.16054 | 0.99509 | 0.01459
1.70952 | 1.0672 | -0.03463
1.35352 | 1.16284 | -0.01815
1.07079 | 1.22469 | 0.06871
0.84734 | 1.20656 | 0.18883
0.67072 | 1.11623 | 0.27444
0.53067 | 0.95583 | 0.27622
0.41976 | 0.81585 | 0.14651
0.33183 | 0.79332 | -0.07699
0.26261 | 0.95077 | -0.29591
0.20791 | 1.2589 | -0.38289
0.16452 | 1.60714 | -0.2497
0.13007 | 1.84415 | 0.10399
0.10309 | 1.83093 | 0.56781
0.08153 | 1.5319 | 0.96087
0.06443 | 1.11673 | 1.12664
0.05102 | 0.57352 | 0.93055
0.04042 | 0.25426 | 0.37487
0.03192 | 0.37224 | -0.40775
0.02528 | 1.10131 | -1.06391
0.01999 | 2.29845 | -1.17838