## Sheet1
20004.453 | 0.35327 | -0.04804
15829.126 | 0.35893 | -0.02789
12516.703 | 0.36577 | -0.00915
9909.4424 | 0.37275 | 0.00475
7835.48 | 0.37915 | 0.01903
6217.2461 | 0.38497 | 0.02794
4905.291 | 0.39292 | 0.03786
3881.2737 | 0.40207 | 0.04475
3070.9827 | 0.41267 | 0.05504
2430.7778 | 0.42117 | 0.06216
1923.1537 | 0.42841 | 0.06896
1522.4358 | 0.44071 | 0.07687
1203.8446 | 0.45197 | 0.0825
952.86591 | 0.4687 | 0.08938
754.27557 | 0.48146 | 0.09595
596.71857 | 0.49681 | 0.10189
471.96338 | 0.51222 | 0.10965
373.20856 | 0.53021 | 0.11585
295.47278 | 0.54793 | 0.12107
233.87738 | 0.56755 | 0.12863
185.05922 | 0.58576 | 0.13469
146.35823 | 0.60851 | 0.14367
115.77804 | 0.63022 | 0.15108
91.6721 | 0.65283 | 0.15756
72.51701 | 0.67796 | 0.16877
57.36816 | 0.69988 | 0.17224
45.3629 | 0.72706 | 0.18048
35.93134 | 0.76679 | 0.18624
28.40909 | 0.7955 | 0.19667
22.48202 | 0.83467 | 0.19789
17.79613 | 0.87752 | 0.18382
14.06813 | 0.8891 | 0.16733
11.1448 | 0.9493 | 0.16802
8.81772 | 0.93817 | 0.15157
6.97545 | 0.97187 | 0.1058
5.5173 | 1.03105 | 0.10503
4.36941 | 1.03394 | 0.13702
3.45686 | 0.99426 | 0.1311
2.73547 | 0.96901 | 0.07607
2.16054 | 0.99635 | 0.00387
1.70952 | 1.0747 | -0.03333
1.35352 | 1.16376 | -0.00165
1.07079 | 1.2107 | 0.09398
0.84734 | 1.16962 | 0.20615
0.67072 | 1.06719 | 0.27242
0.53067 | 0.91027 | 0.24381
0.41976 | 0.79877 | 0.09482
0.33183 | 0.81662 | -0.12823
0.26261 | 1.00563 | -0.31861
0.20791 | 1.32244 | -0.35659
0.16452 | 1.64322 | -0.17202
0.13007 | 1.82172 | 0.20587
0.10309 | 1.73794 | 0.65107
0.08153 | 1.38749 | 0.98047
0.06443 | 0.95108 | 1.06395
0.05102 | 0.47235 | 0.77994
0.04042 | 0.26165 | 0.16266
0.03192 | 0.52263 | -0.59362
0.02528 | 1.36848 | -1.13021
0.01999 | 2.57573 | -1.04473