## Sheet1
20004.453 | 0.36578 | -0.04116
15829.126 | 0.37166 | -0.02109
12516.703 | 0.37761 | -0.00452
9909.4424 | 0.38632 | 0.00993
7835.48 | 0.39295 | 0.02128
6217.2461 | 0.40048 | 0.03112
4905.291 | 0.40915 | 0.04002
3881.2737 | 0.41852 | 0.04855
3070.9827 | 0.42908 | 0.05694
2430.7778 | 0.43912 | 0.06266
1923.1537 | 0.4489 | 0.07085
1522.4358 | 0.46104 | 0.076
1203.8446 | 0.47223 | 0.08344
952.86591 | 0.48549 | 0.09133
754.27557 | 0.49901 | 0.09795
596.71857 | 0.51392 | 0.10523
471.96338 | 0.53143 | 0.11129
373.20856 | 0.55001 | 0.11873
295.47278 | 0.56517 | 0.12742
233.87738 | 0.58558 | 0.13365
185.05922 | 0.60486 | 0.1417
146.35823 | 0.62634 | 0.14949
115.77804 | 0.65055 | 0.15714
91.6721 | 0.67352 | 0.165
72.51701 | 0.69672 | 0.17451
57.36816 | 0.72319 | 0.18049
45.3629 | 0.74974 | 0.18959
35.93134 | 0.77734 | 0.20087
28.40909 | 0.80689 | 0.21106
22.48202 | 0.83683 | 0.22701
17.79613 | 0.87516 | 0.24238
14.06813 | 0.91823 | 0.25378
11.1448 | 0.96574 | 0.26191
8.81772 | 1.01784 | 0.26613
6.97545 | 1.07239 | 0.2601
5.5173 | 1.11604 | 0.24793
4.36941 | 1.16682 | 0.23096
3.45686 | 1.20409 | 0.21022
2.73547 | 1.23466 | 0.18552
2.16054 | 1.26073 | 0.16243
1.70952 | 1.28045 | 0.14196
1.35352 | 1.29379 | 0.12346
1.07079 | 1.30538 | 0.1081
0.84734 | 1.31481 | 0.09647
0.67072 | 1.32277 | 0.08902
0.53067 | 1.32809 | 0.08316
0.41976 | 1.33362 | 0.08048
0.33183 | 1.33997 | 0.08019
0.26261 | 1.34662 | 0.08321
0.20791 | 1.35283 | 0.09061
0.16452 | 1.3586 | 0.09976
0.13007 | 1.36584 | 0.11144
0.10309 | 1.37784 | 0.12618
0.08153 | 1.39273 | 0.14829
0.06443 | 1.40815 | 0.17652
0.05102 | 1.42287 | 0.20594
0.04042 | 1.44588 | 0.23344
0.03192 | 1.48268 | 0.2681
0.02528 | 1.52378 | 0.31605
0.01999 | 1.56306 | 0.36969