## Sheet1
20004.453 | 0.36525 | -0.04041
15829.126 | 0.37233 | -0.02066
12516.703 | 0.38123 | -0.00374
9909.4424 | 0.38713 | 0.00986
7835.48 | 0.39376 | 0.02184
6217.2461 | 0.40231 | 0.03091
4905.291 | 0.40961 | 0.03978
3881.2737 | 0.41827 | 0.04847
3070.9827 | 0.42803 | 0.0569
2430.7778 | 0.43804 | 0.06328
1923.1537 | 0.44806 | 0.07166
1522.4358 | 0.45986 | 0.07578
1203.8446 | 0.47239 | 0.08396
952.86591 | 0.48418 | 0.09149
754.27557 | 0.49917 | 0.09686
596.71857 | 0.51305 | 0.10524
471.96338 | 0.5306 | 0.11286
373.20856 | 0.54727 | 0.11726
295.47278 | 0.56546 | 0.12653
233.87738 | 0.58491 | 0.13456
185.05922 | 0.60459 | 0.14189
146.35823 | 0.62779 | 0.14856
115.77804 | 0.64869 | 0.15572
91.6721 | 0.67146 | 0.16292
72.51701 | 0.69514 | 0.17193
57.36816 | 0.72125 | 0.17935
45.3629 | 0.74596 | 0.18811
35.93134 | 0.77416 | 0.19914
28.40909 | 0.80301 | 0.21113
22.48202 | 0.83613 | 0.22661
17.79613 | 0.87315 | 0.23893
14.06813 | 0.91802 | 0.25204
11.1448 | 0.96388 | 0.26054
8.81772 | 1.01563 | 0.26182
6.97545 | 1.06626 | 0.26007
5.5173 | 1.11734 | 0.24364
4.36941 | 1.15863 | 0.22953
3.45686 | 1.19806 | 0.20488
2.73547 | 1.22986 | 0.18244
2.16054 | 1.25369 | 0.16059
1.70952 | 1.27153 | 0.13947
1.35352 | 1.28627 | 0.12143
1.07079 | 1.29725 | 0.10721
0.84734 | 1.30623 | 0.09589
0.67072 | 1.31292 | 0.08744
0.53067 | 1.31934 | 0.08129
0.41976 | 1.32571 | 0.07897
0.33183 | 1.33153 | 0.08047
0.26261 | 1.33686 | 0.08434
0.20791 | 1.34242 | 0.08969
0.16452 | 1.35002 | 0.09731
0.13007 | 1.36053 | 0.10994
0.10309 | 1.37005 | 0.12867
0.08153 | 1.37945 | 0.14956
0.06443 | 1.39353 | 0.1729
0.05102 | 1.41544 | 0.19864
0.04042 | 1.44423 | 0.23556
0.03192 | 1.47314 | 0.2806
0.02528 | 1.50291 | 0.32278
0.01999 | 1.54639 | 0.36173