## Sheet1
20004.453 | 0.36843 | -0.04053
15829.126 | 0.37353 | -0.02038
12516.703 | 0.38049 | -0.00307
9909.4424 | 0.38805 | 0.00926
7835.48 | 0.39583 | 0.02032
6217.2461 | 0.40344 | 0.03222
4905.291 | 0.41122 | 0.04146
3881.2737 | 0.42085 | 0.04813
3070.9827 | 0.42865 | 0.05651
2430.7778 | 0.43936 | 0.06441
1923.1537 | 0.44903 | 0.07081
1522.4358 | 0.46158 | 0.07738
1203.8446 | 0.4731 | 0.08349
952.86591 | 0.48639 | 0.09169
754.27557 | 0.50111 | 0.09756
596.71857 | 0.51582 | 0.10417
471.96338 | 0.53284 | 0.11038
373.20856 | 0.54959 | 0.11943
295.47278 | 0.56659 | 0.12659
233.87738 | 0.58687 | 0.13177
185.05922 | 0.60653 | 0.14051
146.35823 | 0.62732 | 0.14758
115.77804 | 0.6498 | 0.15541
91.6721 | 0.67291 | 0.16322
72.51701 | 0.69807 | 0.17147
57.36816 | 0.72354 | 0.17996
45.3629 | 0.74786 | 0.18746
35.93134 | 0.77447 | 0.19737
28.40909 | 0.80525 | 0.20938
22.48202 | 0.83799 | 0.22425
17.79613 | 0.8757 | 0.23781
14.06813 | 0.91689 | 0.25066
11.1448 | 0.96476 | 0.25854
8.81772 | 1.01599 | 0.26138
6.97545 | 1.06849 | 0.25219
5.5173 | 1.11112 | 0.24176
4.36941 | 1.15856 | 0.2233
3.45686 | 1.19513 | 0.20326
2.73547 | 1.22457 | 0.17897
2.16054 | 1.24938 | 0.1558
1.70952 | 1.26794 | 0.13727
1.35352 | 1.28093 | 0.11959
1.07079 | 1.29189 | 0.10495
0.84734 | 1.3005 | 0.09316
0.67072 | 1.30797 | 0.08549
0.53067 | 1.31385 | 0.08102
0.41976 | 1.31904 | 0.07857
0.33183 | 1.32453 | 0.07837
0.26261 | 1.33153 | 0.08207
0.20791 | 1.33855 | 0.0893
0.16452 | 1.3441 | 0.0998
0.13007 | 1.35119 | 0.1108
0.10309 | 1.36197 | 0.12463
0.08153 | 1.37697 | 0.14487
0.06443 | 1.39382 | 0.17209
0.05102 | 1.40862 | 0.20287
0.04042 | 1.42984 | 0.23282
0.03192 | 1.46488 | 0.26826
0.02528 | 1.50672 | 0.31601
0.01999 | 1.54953 | 0.37265