## Sheet1
20004.453 | 0.29288 | -0.01834
15829.126 | 0.2994 | -0.00385
12516.703 | 0.30835 | 0.00985
9909.4424 | 0.31557 | 0.01836
7835.48 | 0.32323 | 0.02665
6217.2461 | 0.33156 | 0.03419
4905.291 | 0.33917 | 0.03831
3881.2737 | 0.34829 | 0.04519
3070.9827 | 0.35645 | 0.04935
2430.7778 | 0.36442 | 0.05475
1923.1537 | 0.37225 | 0.05951
1522.4358 | 0.38306 | 0.06218
1203.8446 | 0.39356 | 0.06789
952.86591 | 0.40354 | 0.07163
754.27557 | 0.41524 | 0.07551
596.71857 | 0.424 | 0.07796
471.96338 | 0.4362 | 0.08376
373.20856 | 0.45148 | 0.08695
295.47278 | 0.46296 | 0.09112
233.87738 | 0.4759 | 0.09625
185.05922 | 0.48895 | 0.10035
146.35823 | 0.50528 | 0.10768
115.77804 | 0.51974 | 0.11014
91.6721 | 0.53434 | 0.11614
72.51701 | 0.55216 | 0.12275
57.36816 | 0.56896 | 0.13381
45.3629 | 0.58757 | 0.14145
35.93134 | 0.60672 | 0.15303
28.40909 | 0.62961 | 0.16772
22.48202 | 0.65716 | 0.18042
17.79613 | 0.68981 | 0.19167
14.06813 | 0.72758 | 0.20092
11.1448 | 0.76656 | 0.20517
8.81772 | 0.80921 | 0.20184
6.97545 | 0.84903 | 0.18834
5.5173 | 0.88021 | 0.17622
4.36941 | 0.91164 | 0.15804
3.45686 | 0.93664 | 0.1418
2.73547 | 0.95309 | 0.12451
2.16054 | 0.96699 | 0.10767
1.70952 | 0.97873 | 0.09526
1.35352 | 0.9865 | 0.0847
1.07079 | 0.99283 | 0.07594
0.84734 | 0.9989 | 0.07038
0.67072 | 1.00467 | 0.06761
0.53067 | 1.01033 | 0.06864
0.41976 | 1.01408 | 0.07089
0.33183 | 1.01842 | 0.07459
0.26261 | 1.02408 | 0.08008
0.20791 | 1.03155 | 0.08875
0.16452 | 1.03953 | 0.10199
0.13007 | 1.0476 | 0.11707
0.10309 | 1.05837 | 0.13409
0.08153 | 1.07552 | 0.15478
0.06443 | 1.0968 | 0.18401
0.05102 | 1.11759 | 0.22014
0.04042 | 1.13705 | 0.25525
0.03192 | 1.16396 | 0.28569
0.02528 | 1.20339 | 0.31931
0.01999 | 1.24994 | 0.3642