## Sheet1
20004.453 | 0.29225 | -0.01873
15829.126 | 0.29929 | -0.00471
12516.703 | 0.30826 | 0.00902
9909.4424 | 0.31629 | 0.01896
7835.48 | 0.32303 | 0.02706
6217.2461 | 0.33068 | 0.03417
4905.291 | 0.33979 | 0.04053
3881.2737 | 0.34631 | 0.04585
3070.9827 | 0.35465 | 0.05085
2430.7778 | 0.36377 | 0.05455
1923.1537 | 0.37392 | 0.05939
1522.4358 | 0.38175 | 0.06207
1203.8446 | 0.39132 | 0.06601
952.86591 | 0.40203 | 0.07031
754.27557 | 0.41477 | 0.0752
596.71857 | 0.42599 | 0.07839
471.96338 | 0.43705 | 0.08327
373.20856 | 0.44972 | 0.08744
295.47278 | 0.46264 | 0.09208
233.87738 | 0.47625 | 0.09604
185.05922 | 0.49075 | 0.10036
146.35823 | 0.50362 | 0.10603
115.77804 | 0.52007 | 0.11198
91.6721 | 0.53688 | 0.1171
72.51701 | 0.55137 | 0.12601
57.36816 | 0.568 | 0.13255
45.3629 | 0.58685 | 0.14182
35.93134 | 0.60544 | 0.15406
28.40909 | 0.62851 | 0.16718
22.48202 | 0.65671 | 0.18047
17.79613 | 0.69093 | 0.19258
14.06813 | 0.72708 | 0.1996
11.1448 | 0.76671 | 0.20263
8.81772 | 0.80875 | 0.2011
6.97545 | 0.84726 | 0.1884
5.5173 | 0.87942 | 0.17719
4.36941 | 0.91113 | 0.1587
3.45686 | 0.93409 | 0.13956
2.73547 | 0.9521 | 0.12364
2.16054 | 0.96661 | 0.10689
1.70952 | 0.97765 | 0.09365
1.35352 | 0.98565 | 0.08461
1.07079 | 0.99184 | 0.07678
0.84734 | 0.99686 | 0.07092
0.67072 | 1.00269 | 0.06808
0.53067 | 1.00738 | 0.06765
0.41976 | 1.01165 | 0.06942
0.33183 | 1.01717 | 0.07297
0.26261 | 1.0246 | 0.07939
0.20791 | 1.03237 | 0.09053
0.16452 | 1.03871 | 0.10459
0.13007 | 1.04523 | 0.1205
0.10309 | 1.0559 | 0.13582
0.08153 | 1.07207 | 0.15591
0.06443 | 1.09119 | 0.18273
0.05102 | 1.10998 | 0.21307
0.04042 | 1.13332 | 0.24282
0.03192 | 1.16884 | 0.27666
0.02528 | 1.21331 | 0.32142
0.01999 | 1.25601 | 0.37756