## Sheet1
20004.453 | 0.29075 | -0.01805
15829.126 | 0.29876 | -0.00252
12516.703 | 0.30728 | 0.00999
9909.4424 | 0.31424 | 0.0201
7835.48 | 0.32375 | 0.02819
6217.2461 | 0.3315 | 0.03464
4905.291 | 0.33959 | 0.04153
3881.2737 | 0.34916 | 0.04632
3070.9827 | 0.35826 | 0.05167
2430.7778 | 0.36438 | 0.05631
1923.1537 | 0.37506 | 0.05984
1522.4358 | 0.38406 | 0.06329
1203.8446 | 0.39272 | 0.06913
952.86591 | 0.40487 | 0.07129
754.27557 | 0.4155 | 0.07661
596.71857 | 0.42611 | 0.07942
471.96338 | 0.4398 | 0.08503
373.20856 | 0.44999 | 0.08806
295.47278 | 0.46209 | 0.09267
233.87738 | 0.47601 | 0.09668
185.05922 | 0.49207 | 0.10164
146.35823 | 0.50708 | 0.10668
115.77804 | 0.52004 | 0.11135
91.6721 | 0.53559 | 0.11762
72.51701 | 0.55224 | 0.12313
57.36816 | 0.57187 | 0.13292
45.3629 | 0.58946 | 0.14132
35.93134 | 0.60826 | 0.15037
28.40909 | 0.63568 | 0.1623
22.48202 | 0.66096 | 0.17238
17.79613 | 0.69132 | 0.1832
14.06813 | 0.73238 | 0.19488
11.1448 | 0.7662 | 0.18478
8.81772 | 0.81346 | 0.18727
6.97545 | 0.83804 | 0.17995
5.5173 | 0.86117 | 0.15278
4.36941 | 0.89583 | 0.12417
3.45686 | 0.93122 | 0.11524
2.73547 | 0.94493 | 0.11701
2.16054 | 0.93856 | 0.11388
1.70952 | 0.92423 | 0.0957
1.35352 | 0.91705 | 0.0631
1.07079 | 0.93126 | 0.02709
0.84734 | 0.96396 | 0.0061
0.67072 | 1.00087 | 0.00839
0.53067 | 1.0303 | 0.03913
0.41976 | 1.03022 | 0.08619
0.33183 | 0.99578 | 0.12473
0.26261 | 0.94295 | 0.13462
0.20791 | 0.89387 | 0.10696
0.16452 | 0.87082 | 0.05212
0.13007 | 0.89082 | -0.01187
0.10309 | 0.96301 | -0.05995
0.08153 | 1.0811 | -0.05658
0.06443 | 1.20533 | 0.01487
0.05102 | 1.30176 | 0.20176
0.04042 | 1.27063 | 0.44606
0.03192 | 1.08113 | 0.65423
0.02528 | 0.77201 | 0.70587
0.01999 | 0.4739 | 0.50245