## Sheet1
20004.453 | 0.27597 | -0.02362
15829.126 | 0.28172 | -0.00686
12516.703 | 0.28964 | 0.00452
9909.4424 | 0.2952 | 0.01611
7835.48 | 0.30399 | 0.02366
6217.2461 | 0.31081 | 0.0303
4905.291 | 0.31836 | 0.03736
3881.2737 | 0.32644 | 0.04261
3070.9827 | 0.33483 | 0.04812
2430.7778 | 0.34253 | 0.05261
1923.1537 | 0.35097 | 0.05472
1522.4358 | 0.3613 | 0.0593
1203.8446 | 0.37085 | 0.06362
952.86591 | 0.37994 | 0.06646
754.27557 | 0.39193 | 0.071
596.71857 | 0.40097 | 0.07345
471.96338 | 0.41296 | 0.07883
373.20856 | 0.42446 | 0.08235
295.47278 | 0.43744 | 0.08725
233.87738 | 0.4493 | 0.08986
185.05922 | 0.46173 | 0.0955
146.35823 | 0.47693 | 0.10018
115.77804 | 0.49218 | 0.10632
91.6721 | 0.50833 | 0.1126
72.51701 | 0.52645 | 0.11868
57.36816 | 0.54704 | 0.12452
45.3629 | 0.56968 | 0.12715
35.93134 | 0.59257 | 0.13017
28.40909 | 0.619 | 0.12858
22.48202 | 0.6445 | 0.1222
17.79613 | 0.6665 | 0.11395
14.06813 | 0.68575 | 0.10494
11.1448 | 0.69984 | 0.09214
8.81772 | 0.71457 | 0.08174
6.97545 | 0.72293 | 0.07486
5.5173 | 0.72925 | 0.06431
4.36941 | 0.73527 | 0.05348
3.45686 | 0.7441 | 0.04808
2.73547 | 0.75153 | 0.04838
2.16054 | 0.75253 | 0.04906
1.70952 | 0.75147 | 0.04987
1.35352 | 0.75029 | 0.04495
1.07079 | 0.75266 | 0.03876
0.84734 | 0.7615 | 0.03163
0.67072 | 0.77506 | 0.02977
0.53067 | 0.79443 | 0.03716
0.41976 | 0.81007 | 0.05882
0.33183 | 0.81263 | 0.08991
0.26261 | 0.79634 | 0.11698
0.20791 | 0.76755 | 0.1283
0.16452 | 0.73876 | 0.11409
0.13007 | 0.73081 | 0.07496
0.10309 | 0.76134 | 0.02407
0.08153 | 0.84672 | -0.01055
0.06443 | 0.96788 | 0.00322
0.05102 | 1.11934 | 0.11303
0.04042 | 1.20714 | 0.33166
0.03192 | 1.14908 | 0.61431
0.02528 | 0.89867 | 0.84306
0.01999 | 0.48925 | 0.86718