## Sheet1
20004.453 | 0.27478 | -0.02385
15829.126 | 0.28098 | -0.00631
12516.703 | 0.28834 | 0.00449
9909.4424 | 0.29344 | 0.01625
7835.48 | 0.30263 | 0.0243
6217.2461 | 0.30989 | 0.03153
4905.291 | 0.31746 | 0.03615
3881.2737 | 0.32563 | 0.04351
3070.9827 | 0.33307 | 0.04679
2430.7778 | 0.34247 | 0.05334
1923.1537 | 0.35089 | 0.05698
1522.4358 | 0.35863 | 0.05904
1203.8446 | 0.36893 | 0.06386
952.86591 | 0.38062 | 0.06822
754.27557 | 0.38952 | 0.07252
596.71857 | 0.40038 | 0.07479
471.96338 | 0.4124 | 0.0788
373.20856 | 0.42368 | 0.08248
295.47278 | 0.43543 | 0.08691
233.87738 | 0.44907 | 0.09178
185.05922 | 0.46251 | 0.09572
146.35823 | 0.4763 | 0.10071
115.77804 | 0.49212 | 0.10597
91.6721 | 0.50762 | 0.1116
72.51701 | 0.52532 | 0.11895
57.36816 | 0.54718 | 0.1242
45.3629 | 0.56963 | 0.12753
35.93134 | 0.5952 | 0.12857
28.40909 | 0.61757 | 0.12686
22.48202 | 0.64347 | 0.12108
17.79613 | 0.66421 | 0.11283
14.06813 | 0.68363 | 0.10042
11.1448 | 0.69687 | 0.09134
8.81772 | 0.70827 | 0.07841
6.97545 | 0.7203 | 0.06729
5.5173 | 0.72826 | 0.0644
4.36941 | 0.7304 | 0.0578
3.45686 | 0.73379 | 0.0492
2.73547 | 0.7402 | 0.04164
2.16054 | 0.74901 | 0.03899
1.70952 | 0.75731 | 0.04165
1.35352 | 0.76017 | 0.04827
1.07079 | 0.75789 | 0.05386
0.84734 | 0.75266 | 0.05484
0.67072 | 0.74867 | 0.05124
0.53067 | 0.75018 | 0.04122
0.41976 | 0.76378 | 0.03036
0.33183 | 0.79101 | 0.0272
0.26261 | 0.82578 | 0.04293
0.20791 | 0.85423 | 0.08331
0.16452 | 0.85904 | 0.14106
0.13007 | 0.82942 | 0.19861
0.10309 | 0.76729 | 0.22607
0.08153 | 0.70051 | 0.20325
0.06443 | 0.66361 | 0.14154
0.05102 | 0.69671 | 0.01552
0.04042 | 0.85096 | -0.1009
0.03192 | 1.1326 | -0.12248
0.02528 | 1.48283 | 0.06207
0.01999 | 1.74135 | 0.51372