## Sheet1
20004.453 | 0.27323 | -0.027
15829.126 | 0.27924 | -0.01251
12516.703 | 0.28549 | 0.00244
9909.4424 | 0.29143 | 0.01188
7835.48 | 0.30029 | 0.02212
6217.2461 | 0.30688 | 0.02788
4905.291 | 0.31245 | 0.03576
3881.2737 | 0.32203 | 0.04211
3070.9827 | 0.32864 | 0.04656
2430.7778 | 0.33787 | 0.052
1923.1537 | 0.34706 | 0.05579
1522.4358 | 0.35649 | 0.06059
1203.8446 | 0.36493 | 0.06443
952.86591 | 0.37447 | 0.06805
754.27557 | 0.38592 | 0.0711
596.71857 | 0.39711 | 0.0752
471.96338 | 0.40885 | 0.07911
373.20856 | 0.41967 | 0.08374
295.47278 | 0.43428 | 0.08796
233.87738 | 0.44512 | 0.09081
185.05922 | 0.4594 | 0.09651
146.35823 | 0.47383 | 0.10062
115.77804 | 0.48711 | 0.10689
91.6721 | 0.50384 | 0.11366
72.51701 | 0.52218 | 0.1188
57.36816 | 0.54225 | 0.12619
45.3629 | 0.56491 | 0.13166
35.93134 | 0.58959 | 0.13348
28.40909 | 0.61568 | 0.1341
22.48202 | 0.64299 | 0.1298
17.79613 | 0.667 | 0.12209
14.06813 | 0.6882 | 0.11153
11.1448 | 0.70432 | 0.09931
8.81772 | 0.71962 | 0.08816
6.97545 | 0.7296 | 0.07707
5.5173 | 0.73744 | 0.0663
4.36941 | 0.74581 | 0.05789
3.45686 | 0.75267 | 0.05431
2.73547 | 0.75581 | 0.05074
2.16054 | 0.75749 | 0.04694
1.70952 | 0.75887 | 0.04278
1.35352 | 0.76285 | 0.03784
1.07079 | 0.76972 | 0.03563
0.84734 | 0.77815 | 0.03711
0.67072 | 0.78654 | 0.04267
0.53067 | 0.79142 | 0.05424
0.41976 | 0.79034 | 0.06539
0.33183 | 0.78637 | 0.07307
0.26261 | 0.78353 | 0.07484
0.20791 | 0.78654 | 0.07458
0.16452 | 0.79823 | 0.07469
0.13007 | 0.81654 | 0.08086
0.10309 | 0.84107 | 0.09543
0.08153 | 0.86791 | 0.12301
0.06443 | 0.88868 | 0.1603
0.05102 | 0.8991 | 0.20505
0.04042 | 0.89936 | 0.24186
0.03192 | 0.90334 | 0.26534
0.02528 | 0.92158 | 0.28218
0.01999 | 0.95507 | 0.30014