## Sheet1
20004.453 | 0.27237 | -0.02731
15829.126 | 0.27904 | -0.01211
12516.703 | 0.2845 | 8e-05
9909.4424 | 0.29107 | 0.01152
7835.48 | 0.30008 | 0.02128
6217.2461 | 0.30494 | 0.02879
4905.291 | 0.31232 | 0.03545
3881.2737 | 0.32135 | 0.04024
3070.9827 | 0.32869 | 0.04605
2430.7778 | 0.33836 | 0.05153
1923.1537 | 0.34592 | 0.05551
1522.4358 | 0.35419 | 0.06021
1203.8446 | 0.36505 | 0.06475
952.86591 | 0.3756 | 0.06729
754.27557 | 0.38481 | 0.0716
596.71857 | 0.39567 | 0.07531
471.96338 | 0.40729 | 0.0784
373.20856 | 0.41892 | 0.08201
295.47278 | 0.43239 | 0.08851
233.87738 | 0.44508 | 0.09095
185.05922 | 0.4563 | 0.09417
146.35823 | 0.47142 | 0.10133
115.77804 | 0.48623 | 0.1073
91.6721 | 0.50255 | 0.11245
72.51701 | 0.52086 | 0.11899
57.36816 | 0.54043 | 0.1249
45.3629 | 0.56317 | 0.13214
35.93134 | 0.58761 | 0.13174
28.40909 | 0.61466 | 0.1344
22.48202 | 0.63963 | 0.12885
17.79613 | 0.66389 | 0.12052
14.06813 | 0.68399 | 0.10989
11.1448 | 0.70277 | 0.09754
8.81772 | 0.71585 | 0.08712
6.97545 | 0.72584 | 0.07511
5.5173 | 0.73244 | 0.06552
4.36941 | 0.74325 | 0.05762
3.45686 | 0.74772 | 0.05426
2.73547 | 0.75093 | 0.05026
2.16054 | 0.75206 | 0.046
1.70952 | 0.75475 | 0.04191
1.35352 | 0.75984 | 0.0369
1.07079 | 0.7669 | 0.03524
0.84734 | 0.77535 | 0.03757
0.67072 | 0.7823 | 0.04461
0.53067 | 0.78548 | 0.05562
0.41976 | 0.78314 | 0.06575
0.33183 | 0.77963 | 0.07127
0.26261 | 0.77781 | 0.07235
0.20791 | 0.78305 | 0.07132
0.16452 | 0.79615 | 0.07242
0.13007 | 0.8161 | 0.07967
0.10309 | 0.84047 | 0.09705
0.08153 | 0.86536 | 0.12721
0.06443 | 0.88313 | 0.16495
0.05102 | 0.88964 | 0.20797
0.04042 | 0.8884 | 0.23963
0.03192 | 0.89463 | 0.26046
0.02528 | 0.91607 | 0.27552
0.01999 | 0.95253 | 0.29422