## Sheet1
20004.453 | 0.27134 | -0.02751
15829.126 | 0.27745 | -0.01224
12516.703 | 0.2844 | 0.00105
9909.4424 | 0.29142 | 0.01333
7835.48 | 0.29617 | 0.02105
6217.2461 | 0.30436 | 0.02969
4905.291 | 0.31245 | 0.03635
3881.2737 | 0.32035 | 0.04173
3070.9827 | 0.32834 | 0.04659
2430.7778 | 0.33663 | 0.05064
1923.1537 | 0.34468 | 0.05491
1522.4358 | 0.35496 | 0.05973
1203.8446 | 0.36356 | 0.06374
952.86591 | 0.37492 | 0.06725
754.27557 | 0.38589 | 0.07114
596.71857 | 0.39684 | 0.0749
471.96338 | 0.40674 | 0.07919
373.20856 | 0.41913 | 0.08333
295.47278 | 0.43022 | 0.08711
233.87738 | 0.44464 | 0.0911
185.05922 | 0.45764 | 0.09689
146.35823 | 0.47012 | 0.10214
115.77804 | 0.48692 | 0.10721
91.6721 | 0.50155 | 0.11125
72.51701 | 0.52058 | 0.12017
57.36816 | 0.5416 | 0.12643
45.3629 | 0.56308 | 0.13052
35.93134 | 0.58881 | 0.13562
28.40909 | 0.61558 | 0.13483
22.48202 | 0.64185 | 0.13137
17.79613 | 0.66614 | 0.12364
14.06813 | 0.68746 | 0.11005
11.1448 | 0.704 | 0.09974
8.81772 | 0.71895 | 0.08712
6.97545 | 0.72982 | 0.07699
5.5173 | 0.73649 | 0.06604
4.36941 | 0.7442 | 0.05877
3.45686 | 0.74904 | 0.05272
2.73547 | 0.75304 | 0.04733
2.16054 | 0.75809 | 0.04345
1.70952 | 0.76114 | 0.04128
1.35352 | 0.76505 | 0.04024
1.07079 | 0.7685 | 0.04121
0.84734 | 0.77161 | 0.04103
0.67072 | 0.77522 | 0.04367
0.53067 | 0.77937 | 0.04652
0.41976 | 0.78359 | 0.05172
0.33183 | 0.7879 | 0.05764
0.26261 | 0.79344 | 0.06432
0.20791 | 0.80093 | 0.07306
0.16452 | 0.80971 | 0.08517
0.13007 | 0.81858 | 0.10108
0.10309 | 0.82583 | 0.11711
0.08153 | 0.83578 | 0.1335
0.06443 | 0.85052 | 0.15345
0.05102 | 0.87043 | 0.1759
0.04042 | 0.89096 | 0.20329
0.03192 | 0.9152 | 0.23122
0.02528 | 0.94938 | 0.2602
0.01999 | 0.99483 | 0.30057