## Sheet1
20004.453 | 0.29238 | -0.01896
15829.126 | 0.30002 | -0.00223
12516.703 | 0.30784 | 0.01045
9909.4424 | 0.31601 | 0.01872
7835.48 | 0.324 | 0.02823
6217.2461 | 0.33024 | 0.0342
4905.291 | 0.3376 | 0.03978
3881.2737 | 0.34697 | 0.04469
3070.9827 | 0.35591 | 0.05028
2430.7778 | 0.36452 | 0.05581
1923.1537 | 0.37346 | 0.05857
1522.4358 | 0.38295 | 0.06335
1203.8446 | 0.39322 | 0.06652
952.86591 | 0.40556 | 0.07125
754.27557 | 0.4136 | 0.07615
596.71857 | 0.42633 | 0.0793
471.96338 | 0.43755 | 0.08253
373.20856 | 0.44957 | 0.08694
295.47278 | 0.46295 | 0.09146
233.87738 | 0.47699 | 0.09584
185.05922 | 0.4918 | 0.10153
146.35823 | 0.50458 | 0.10554
115.77804 | 0.52022 | 0.1113
91.6721 | 0.53437 | 0.11871
72.51701 | 0.55271 | 0.12452
57.36816 | 0.5684 | 0.13307
45.3629 | 0.58749 | 0.14408
35.93134 | 0.60773 | 0.15317
28.40909 | 0.63142 | 0.16552
22.48202 | 0.65914 | 0.18066
17.79613 | 0.69217 | 0.19266
14.06813 | 0.72858 | 0.20005
11.1448 | 0.7681 | 0.20435
8.81772 | 0.80888 | 0.20016
6.97545 | 0.85192 | 0.1901
5.5173 | 0.88312 | 0.17687
4.36941 | 0.91428 | 0.15861
3.45686 | 0.9361 | 0.14078
2.73547 | 0.95482 | 0.12385
2.16054 | 0.97005 | 0.10765
1.70952 | 0.9801 | 0.0948
1.35352 | 0.98836 | 0.08488
1.07079 | 0.99499 | 0.076
0.84734 | 1.00096 | 0.07056
0.67072 | 1.00592 | 0.06774
0.53067 | 1.01054 | 0.06761
0.41976 | 1.01528 | 0.06869
0.33183 | 1.02057 | 0.07173
0.26261 | 1.02717 | 0.07837
0.20791 | 1.03433 | 0.08919
0.16452 | 1.04014 | 0.10208
0.13007 | 1.04808 | 0.11481
0.10309 | 1.06037 | 0.13074
0.08153 | 1.07681 | 0.15264
0.06443 | 1.09449 | 0.18062
0.05102 | 1.11097 | 0.21007
0.04042 | 1.13499 | 0.23798
0.03192 | 1.17099 | 0.27347
0.02528 | 1.21138 | 0.31961
0.01999 | 1.25063 | 0.37244