## Sheet1
20004.453 | 0.29402 | -0.01957
15829.126 | 0.29909 | -0.00367
12516.703 | 0.30882 | 0.01024
9909.4424 | 0.31586 | 0.01976
7835.48 | 0.3235 | 0.02855
6217.2461 | 0.33112 | 0.0352
4905.291 | 0.33893 | 0.03995
3881.2737 | 0.34584 | 0.0463
3070.9827 | 0.356 | 0.04999
2430.7778 | 0.36307 | 0.0556
1923.1537 | 0.37166 | 0.05944
1522.4358 | 0.38213 | 0.06219
1203.8446 | 0.39233 | 0.06602
952.86591 | 0.40262 | 0.07001
754.27557 | 0.41418 | 0.07468
596.71857 | 0.42589 | 0.07961
471.96338 | 0.43664 | 0.08236
373.20856 | 0.4498 | 0.08774
295.47278 | 0.46318 | 0.09087
233.87738 | 0.47617 | 0.09595
185.05922 | 0.49045 | 0.10134
146.35823 | 0.50475 | 0.10564
115.77804 | 0.51944 | 0.10984
91.6721 | 0.53427 | 0.11562
72.51701 | 0.55041 | 0.12425
57.36816 | 0.56817 | 0.13382
45.3629 | 0.5868 | 0.14276
35.93134 | 0.60723 | 0.15309
28.40909 | 0.6305 | 0.16606
22.48202 | 0.65812 | 0.17922
17.79613 | 0.69204 | 0.19136
14.06813 | 0.72912 | 0.20047
11.1448 | 0.76591 | 0.20306
8.81772 | 0.8103 | 0.19984
6.97545 | 0.84668 | 0.18894
5.5173 | 0.88256 | 0.17488
4.36941 | 0.90941 | 0.15579
3.45686 | 0.9335 | 0.13896
2.73547 | 0.95211 | 0.12242
2.16054 | 0.96561 | 0.10603
1.70952 | 0.97606 | 0.09281
1.35352 | 0.98365 | 0.08288
1.07079 | 0.99038 | 0.0754
0.84734 | 0.99605 | 0.0696
0.67072 | 1.00102 | 0.06631
0.53067 | 1.00685 | 0.06668
0.41976 | 1.01122 | 0.06892
0.33183 | 1.01591 | 0.07303
0.26261 | 1.02064 | 0.07849
0.20791 | 1.02862 | 0.08679
0.16452 | 1.03705 | 0.0995
0.13007 | 1.04505 | 0.11563
0.10309 | 1.05382 | 0.13247
0.08153 | 1.0687 | 0.15199
0.06443 | 1.08861 | 0.17812
0.05102 | 1.11213 | 0.21234
0.04042 | 1.13324 | 0.248
0.03192 | 1.15881 | 0.28002
0.02528 | 1.19744 | 0.3121
0.01999 | 1.24638 | 0.35409