## Sheet1
20004.453 | 0.29142 | -0.01975
15829.126 | 0.29986 | -0.00191
12516.703 | 0.30689 | 0.00996
9909.4424 | 0.31393 | 0.01903
7835.48 | 0.32253 | 0.02725
6217.2461 | 0.3305 | 0.03415
4905.291 | 0.33794 | 0.04034
3881.2737 | 0.34613 | 0.04631
3070.9827 | 0.35467 | 0.04996
2430.7778 | 0.36292 | 0.05449
1923.1537 | 0.37137 | 0.05948
1522.4358 | 0.382 | 0.06288
1203.8446 | 0.39263 | 0.06778
952.86591 | 0.40358 | 0.07181
754.27557 | 0.41245 | 0.07543
596.71857 | 0.42551 | 0.08033
471.96338 | 0.43757 | 0.08346
373.20856 | 0.44983 | 0.08824
295.47278 | 0.46434 | 0.09309
233.87738 | 0.47578 | 0.09734
185.05922 | 0.49098 | 0.10186
146.35823 | 0.50524 | 0.10625
115.77804 | 0.52096 | 0.11296
91.6721 | 0.53553 | 0.11843
72.51701 | 0.55255 | 0.12546
57.36816 | 0.56927 | 0.13339
45.3629 | 0.58878 | 0.1427
35.93134 | 0.60784 | 0.1539
28.40909 | 0.63195 | 0.16673
22.48202 | 0.66065 | 0.1801
17.79613 | 0.69377 | 0.19216
14.06813 | 0.72831 | 0.20267
11.1448 | 0.7699 | 0.2035
8.81772 | 0.81028 | 0.20022
6.97545 | 0.84975 | 0.18934
5.5173 | 0.88291 | 0.17582
4.36941 | 0.913 | 0.15787
3.45686 | 0.93664 | 0.13991
2.73547 | 0.9539 | 0.12212
2.16054 | 0.96889 | 0.10653
1.70952 | 0.97889 | 0.09332
1.35352 | 0.98763 | 0.08461
1.07079 | 0.99308 | 0.07597
0.84734 | 0.99944 | 0.07008
0.67072 | 1.00447 | 0.06749
0.53067 | 1.0095 | 0.06637
0.41976 | 1.0133 | 0.06818
0.33183 | 1.0182 | 0.07178
0.26261 | 1.02511 | 0.07774
0.20791 | 1.03227 | 0.08788
0.16452 | 1.03869 | 0.10119
0.13007 | 1.04599 | 0.11536
0.10309 | 1.05766 | 0.13034
0.08153 | 1.07395 | 0.15073
0.06443 | 1.09282 | 0.1782
0.05102 | 1.11042 | 0.20878
0.04042 | 1.13194 | 0.23828
0.03192 | 1.16617 | 0.27122
0.02528 | 1.20778 | 0.31451
0.01999 | 1.25013 | 0.36734