## Sheet1
20004.453 | 0.69522 | -0.01425
15829.126 | 0.70371 | -0.00125
12516.703 | 0.71368 | 0.01244
9909.4424 | 0.72137 | 0.02008
7835.48 | 0.72918 | 0.02781
6217.2461 | 0.73487 | 0.03201
4905.291 | 0.74502 | 0.03613
3881.2737 | 0.75049 | 0.04104
3070.9827 | 0.75779 | 0.04365
2430.7778 | 0.76664 | 0.04482
1923.1537 | 0.77418 | 0.04906
1522.4358 | 0.78178 | 0.05144
1203.8446 | 0.78965 | 0.05179
952.86591 | 0.79772 | 0.0568
754.27557 | 0.80724 | 0.05791
596.71857 | 0.81635 | 0.0626
471.96338 | 0.82469 | 0.06438
373.20856 | 0.83347 | 0.06882
295.47278 | 0.84269 | 0.07284
233.87738 | 0.85175 | 0.07548
185.05922 | 0.86292 | 0.07937
146.35823 | 0.87393 | 0.08449
115.77804 | 0.88516 | 0.09081
91.6721 | 0.89658 | 0.09628
72.51701 | 0.91093 | 0.10433
57.36816 | 0.92536 | 0.11306
45.3629 | 0.93998 | 0.12407
35.93134 | 0.95854 | 0.1373
28.40909 | 0.9788 | 0.14964
22.48202 | 1.00273 | 0.16499
17.79613 | 1.03331 | 0.17601
14.06813 | 1.06894 | 0.18707
11.1448 | 1.10579 | 0.19262
8.81772 | 1.14448 | 0.1915
6.97545 | 1.18059 | 0.18336
5.5173 | 1.21483 | 0.17355
4.36941 | 1.24286 | 0.15714
3.45686 | 1.26829 | 0.14104
2.73547 | 1.28812 | 0.12623
2.16054 | 1.30228 | 0.11087
1.70952 | 1.31437 | 0.09783
1.35352 | 1.32346 | 0.08845
1.07079 | 1.33051 | 0.08033
0.84734 | 1.33781 | 0.0741
0.67072 | 1.34393 | 0.07268
0.53067 | 1.34985 | 0.07287
0.41976 | 1.3563 | 0.07663
0.33183 | 1.36054 | 0.08251
0.26261 | 1.36582 | 0.08855
0.20791 | 1.37366 | 0.09664
0.16452 | 1.38401 | 0.10831
0.13007 | 1.39425 | 0.12411
0.10309 | 1.40728 | 0.14041
0.08153 | 1.42602 | 0.1595
0.06443 | 1.45016 | 0.18552
0.05102 | 1.47812 | 0.21985
0.04042 | 1.50077 | 0.25865
0.03192 | 1.5226 | 0.29204
0.02528 | 1.55438 | 0.31938
0.01999 | 1.60084 | 0.35021