## Sheet1
20004.453 | 0.70446 | -0.01548
15829.126 | 0.71167 | -0.00098
12516.703 | 0.72069 | 0.01141
9909.4424 | 0.72927 | 0.01986
7835.48 | 0.73635 | 0.02627
6217.2461 | 0.74444 | 0.03048
4905.291 | 0.7509 | 0.03678
3881.2737 | 0.76068 | 0.04136
3070.9827 | 0.76663 | 0.04371
2430.7778 | 0.77455 | 0.04707
1923.1537 | 0.78099 | 0.04997
1522.4358 | 0.78913 | 0.05199
1203.8446 | 0.79807 | 0.05497
952.86591 | 0.80623 | 0.05752
754.27557 | 0.815 | 0.06035
596.71857 | 0.82405 | 0.06397
471.96338 | 0.83251 | 0.06518
373.20856 | 0.84257 | 0.06806
295.47278 | 0.85082 | 0.07265
233.87738 | 0.86328 | 0.07605
185.05922 | 0.87244 | 0.08138
146.35823 | 0.88233 | 0.08478
115.77804 | 0.8944 | 0.09233
91.6721 | 0.90741 | 0.09753
72.51701 | 0.91976 | 0.10498
57.36816 | 0.93344 | 0.11328
45.3629 | 0.9493 | 0.12426
35.93134 | 0.96573 | 0.1369
28.40909 | 0.9887 | 0.15061
22.48202 | 1.01285 | 0.16429
17.79613 | 1.04398 | 0.17634
14.06813 | 1.07639 | 0.1865
11.1448 | 1.11513 | 0.19212
8.81772 | 1.15281 | 0.19053
6.97545 | 1.19158 | 0.185
5.5173 | 1.22492 | 0.17197
4.36941 | 1.25534 | 0.15967
3.45686 | 1.27881 | 0.14287
2.73547 | 1.29867 | 0.12651
2.16054 | 1.31399 | 0.11143
1.70952 | 1.32553 | 0.09796
1.35352 | 1.33509 | 0.08749
1.07079 | 1.34355 | 0.08055
0.84734 | 1.35022 | 0.07592
0.67072 | 1.35504 | 0.07439
0.53067 | 1.35973 | 0.0741
0.41976 | 1.3654 | 0.07557
0.33183 | 1.37227 | 0.07955
0.26261 | 1.37861 | 0.08701
0.20791 | 1.3858 | 0.09565
0.16452 | 1.39582 | 0.10655
0.13007 | 1.41034 | 0.12216
0.10309 | 1.4257 | 0.14397
0.08153 | 1.44006 | 0.17091
0.06443 | 1.4547 | 0.1981
0.05102 | 1.47258 | 0.21903
0.04042 | 1.49988 | 0.2435
0.03192 | 1.53374 | 0.27526
0.02528 | 1.56859 | 0.31004
0.01999 | 1.61292 | 0.3425