## Sheet1
20004.453 | 0.6821 | -0.01607
15829.126 | 0.69049 | 0.0004
12516.703 | 0.69863 | 0.01124
9909.4424 | 0.70574 | 0.02097
7835.48 | 0.71553 | 0.02526
6217.2461 | 0.72196 | 0.03245
4905.291 | 0.72937 | 0.03627
3881.2737 | 0.73776 | 0.03944
3070.9827 | 0.74527 | 0.04307
2430.7778 | 0.75231 | 0.04636
1923.1537 | 0.76011 | 0.04822
1522.4358 | 0.76825 | 0.05189
1203.8446 | 0.77694 | 0.05302
952.86591 | 0.78438 | 0.0562
754.27557 | 0.7928 | 0.06011
596.71857 | 0.80159 | 0.06219
471.96338 | 0.81088 | 0.06617
373.20856 | 0.81987 | 0.06723
295.47278 | 0.82992 | 0.07087
233.87738 | 0.83955 | 0.07649
185.05922 | 0.84997 | 0.08063
146.35823 | 0.86042 | 0.08429
115.77804 | 0.87288 | 0.09014
91.6721 | 0.88444 | 0.0969
72.51701 | 0.8967 | 0.10564
57.36816 | 0.91248 | 0.11395
45.3629 | 0.92671 | 0.12494
35.93134 | 0.94415 | 0.13611
28.40909 | 0.96526 | 0.14972
22.48202 | 0.99114 | 0.16419
17.79613 | 1.0209 | 0.177
14.06813 | 1.05375 | 0.18739
11.1448 | 1.09039 | 0.19327
8.81772 | 1.13018 | 0.19109
6.97545 | 1.16688 | 0.18319
5.5173 | 1.20146 | 0.17447
4.36941 | 1.23104 | 0.15652
3.45686 | 1.25656 | 0.14198
2.73547 | 1.2737 | 0.12668
2.16054 | 1.28981 | 0.11027
1.70952 | 1.3007 | 0.09841
1.35352 | 1.30964 | 0.08786
1.07079 | 1.31711 | 0.08011
0.84734 | 1.32357 | 0.07437
0.67072 | 1.33061 | 0.07251
0.53067 | 1.3368 | 0.07308
0.41976 | 1.34184 | 0.07693
0.33183 | 1.34649 | 0.08194
0.26261 | 1.35243 | 0.08758
0.20791 | 1.36076 | 0.09599
0.16452 | 1.37044 | 0.1088
0.13007 | 1.38042 | 0.12378
0.10309 | 1.39425 | 0.13969
0.08153 | 1.41488 | 0.16001
0.06443 | 1.43891 | 0.18791
0.05102 | 1.46373 | 0.22374
0.04042 | 1.4834 | 0.25999
0.03192 | 1.50644 | 0.28995
0.02528 | 1.5413 | 0.31727
0.01999 | 1.58741 | 0.35071