## Sheet1
20004.453 | 0.69387 | -0.01646
15829.126 | 0.70041 | -0.0014
12516.703 | 0.71001 | 0.01014
9909.4424 | 0.71713 | 0.01923
7835.48 | 0.72679 | 0.02599
6217.2461 | 0.73342 | 0.03048
4905.291 | 0.74095 | 0.03722
3881.2737 | 0.74701 | 0.03782
3070.9827 | 0.75696 | 0.04282
2430.7778 | 0.76402 | 0.0456
1923.1537 | 0.77252 | 0.04985
1522.4358 | 0.77962 | 0.05055
1203.8446 | 0.78629 | 0.05468
952.86591 | 0.79614 | 0.05645
754.27557 | 0.80308 | 0.05755
596.71857 | 0.81297 | 0.06252
471.96338 | 0.82143 | 0.06589
373.20856 | 0.83159 | 0.06952
295.47278 | 0.83829 | 0.07118
233.87738 | 0.85079 | 0.07481
185.05922 | 0.86015 | 0.07934
146.35823 | 0.87193 | 0.084
115.77804 | 0.88324 | 0.09032
91.6721 | 0.89381 | 0.09678
72.51701 | 0.90736 | 0.10461
57.36816 | 0.92091 | 0.11452
45.3629 | 0.93715 | 0.12618
35.93134 | 0.95394 | 0.13703
28.40909 | 0.97527 | 0.15017
22.48202 | 1.00161 | 0.16344
17.79613 | 1.03051 | 0.17605
14.06813 | 1.0645 | 0.18426
11.1448 | 1.1016 | 0.19059
8.81772 | 1.13959 | 0.18951
6.97545 | 1.17549 | 0.18381
5.5173 | 1.20982 | 0.17163
4.36941 | 1.23767 | 0.15659
3.45686 | 1.26286 | 0.14102
2.73547 | 1.28058 | 0.12465
2.16054 | 1.29567 | 0.10967
1.70952 | 1.30903 | 0.09647
1.35352 | 1.31791 | 0.08665
1.07079 | 1.32544 | 0.08073
0.84734 | 1.33038 | 0.07601
0.67072 | 1.33595 | 0.07335
0.53067 | 1.34159 | 0.07233
0.41976 | 1.34715 | 0.07466
0.33183 | 1.35305 | 0.07943
0.26261 | 1.36012 | 0.08566
0.20791 | 1.36975 | 0.09501
0.16452 | 1.38201 | 0.1103
0.13007 | 1.39259 | 0.13029
0.10309 | 1.40124 | 0.15072
0.08153 | 1.41357 | 0.16976
0.06443 | 1.43178 | 0.19169
0.05102 | 1.45662 | 0.21534
0.04042 | 1.48325 | 0.24481
0.03192 | 1.51495 | 0.27315
0.02528 | 1.55952 | 0.30559
0.01999 | 1.61606 | 0.35013