## Sheet1
20004.453 | 0.7265 | -0.0135
15829.126 | 0.73675 | 0.00126
12516.703 | 0.74644 | 0.01299
9909.4424 | 0.7533 | 0.01933
7835.48 | 0.76109 | 0.02699
6217.2461 | 0.76833 | 0.03267
4905.291 | 0.77659 | 0.03624
3881.2737 | 0.78374 | 0.04027
3070.9827 | 0.79234 | 0.04414
2430.7778 | 0.80079 | 0.04762
1923.1537 | 0.80844 | 0.05006
1522.4358 | 0.81737 | 0.05202
1203.8446 | 0.82381 | 0.05434
952.86591 | 0.83313 | 0.05686
754.27557 | 0.84143 | 0.05936
596.71857 | 0.85029 | 0.0629
471.96338 | 0.85896 | 0.0669
373.20856 | 0.86799 | 0.06922
295.47278 | 0.88057 | 0.07268
233.87738 | 0.88948 | 0.07493
185.05922 | 0.89945 | 0.08099
146.35823 | 0.91086 | 0.08501
115.77804 | 0.92176 | 0.08983
91.6721 | 0.93413 | 0.09778
72.51701 | 0.94635 | 0.10359
57.36816 | 0.96028 | 0.11056
45.3629 | 0.97609 | 0.11991
35.93134 | 0.99683 | 0.13613
28.40909 | 1.01445 | 0.14657
22.48202 | 1.03984 | 0.15792
17.79613 | 1.07381 | 0.16985
14.06813 | 1.10671 | 0.16862
11.1448 | 1.13852 | 0.18011
8.81772 | 1.17153 | 0.16475
6.97545 | 1.21408 | 0.15371
5.5173 | 1.23984 | 0.15505
4.36941 | 1.24899 | 0.1387
3.45686 | 1.26143 | 0.1111
2.73547 | 1.28443 | 0.08215
2.16054 | 1.31304 | 0.06754
1.70952 | 1.33505 | 0.07274
1.35352 | 1.33793 | 0.08762
1.07079 | 1.32041 | 0.09748
0.84734 | 1.29225 | 0.08949
0.67072 | 1.27407 | 0.06533
0.53067 | 1.27288 | 0.02521
0.41976 | 1.2982 | -0.00843
0.33183 | 1.34588 | -0.01732
0.26261 | 1.3944 | 0.0084
0.20791 | 1.42391 | 0.06599
0.16452 | 1.41519 | 0.14029
0.13007 | 1.36199 | 0.20546
0.10309 | 1.27484 | 0.23
0.08153 | 1.18674 | 0.19181
0.06443 | 1.13742 | 0.10642
0.05102 | 1.17357 | -0.0358
0.04042 | 1.34013 | -0.15443
0.03192 | 1.60907 | -0.1555
0.02528 | 1.89575 | 0.02867
0.01999 | 2.05158 | 0.4024