## Sheet1
20004.453 | 0.70424 | -0.01401
15829.126 | 0.71231 | 0.00022
12516.703 | 0.72133 | 0.01106
9909.4424 | 0.72976 | 0.0198
7835.48 | 0.73696 | 0.02782
6217.2461 | 0.74498 | 0.03114
4905.291 | 0.75155 | 0.03485
3881.2737 | 0.76071 | 0.04023
3070.9827 | 0.76911 | 0.0445
2430.7778 | 0.77538 | 0.04683
1923.1537 | 0.78222 | 0.05009
1522.4358 | 0.79169 | 0.05172
1203.8446 | 0.79827 | 0.05526
952.86591 | 0.80762 | 0.05693
754.27557 | 0.81624 | 0.05932
596.71857 | 0.82626 | 0.06288
471.96338 | 0.83561 | 0.06514
373.20856 | 0.84439 | 0.06848
295.47278 | 0.856 | 0.07134
233.87738 | 0.86541 | 0.07668
185.05922 | 0.87585 | 0.07971
146.35823 | 0.88671 | 0.08438
115.77804 | 0.89795 | 0.09052
91.6721 | 0.90992 | 0.09538
72.51701 | 0.92145 | 0.10466
57.36816 | 0.93681 | 0.11115
45.3629 | 0.95156 | 0.12126
35.93134 | 0.97142 | 0.13459
28.40909 | 0.98884 | 0.1463
22.48202 | 1.01529 | 0.15934
17.79613 | 1.04882 | 0.16923
14.06813 | 1.07952 | 0.16829
11.1448 | 1.11387 | 0.17727
8.81772 | 1.14427 | 0.16164
6.97545 | 1.18688 | 0.14917
5.5173 | 1.21359 | 0.15151
4.36941 | 1.22132 | 0.13658
3.45686 | 1.2321 | 0.10888
2.73547 | 1.25464 | 0.07966
2.16054 | 1.28386 | 0.06534
1.70952 | 1.30766 | 0.06939
1.35352 | 1.31119 | 0.08653
1.07079 | 1.29345 | 0.09625
0.84734 | 1.26527 | 0.08999
0.67072 | 1.24493 | 0.06633
0.53067 | 1.2425 | 0.02618
0.41976 | 1.26783 | -0.00796
0.33183 | 1.31388 | -0.01832
0.26261 | 1.36164 | 0.00666
0.20791 | 1.39145 | 0.06211
0.16452 | 1.38533 | 0.13572
0.13007 | 1.33497 | 0.20022
0.10309 | 1.25159 | 0.22696
0.08153 | 1.16338 | 0.19331
0.06443 | 1.11333 | 0.11237
0.05102 | 1.1453 | -0.02882
0.04042 | 1.30084 | -0.14804
0.03192 | 1.56809 | -0.15523
0.02528 | 1.85445 | 0.02296
0.01999 | 2.01911 | 0.39132