## Sheet1
20004.453 | 0.72558 | -0.01477
15829.126 | 0.73444 | -0.00016
12516.703 | 0.74305 | 0.01111
9909.4424 | 0.7505 | 0.01896
7835.48 | 0.75759 | 0.02734
6217.2461 | 0.76575 | 0.03212
4905.291 | 0.77065 | 0.03577
3881.2737 | 0.78162 | 0.03928
3070.9827 | 0.78784 | 0.04304
2430.7778 | 0.79635 | 0.04843
1923.1537 | 0.80411 | 0.05019
1522.4358 | 0.81024 | 0.05083
1203.8446 | 0.81934 | 0.05559
952.86591 | 0.82653 | 0.05657
754.27557 | 0.83692 | 0.05926
596.71857 | 0.84526 | 0.06308
471.96338 | 0.85432 | 0.06521
373.20856 | 0.86315 | 0.06845
295.47278 | 0.87337 | 0.07076
233.87738 | 0.88464 | 0.07571
185.05922 | 0.89584 | 0.08034
146.35823 | 0.90452 | 0.08481
115.77804 | 0.91655 | 0.09085
91.6721 | 0.9296 | 0.09706
72.51701 | 0.94075 | 0.10441
57.36816 | 0.95725 | 0.11126
45.3629 | 0.97294 | 0.12089
35.93134 | 0.99102 | 0.13487
28.40909 | 1.00928 | 0.14415
22.48202 | 1.03414 | 0.15578
17.79613 | 1.06439 | 0.1701
14.06813 | 1.10317 | 0.16944
11.1448 | 1.12966 | 0.17715
8.81772 | 1.16962 | 0.16187
6.97545 | 1.20973 | 0.15885
5.5173 | 1.22447 | 0.15369
4.36941 | 1.237 | 0.13084
3.45686 | 1.25789 | 0.09898
2.73547 | 1.29144 | 0.07988
2.16054 | 1.31663 | 0.08101
1.70952 | 1.32263 | 0.0935
1.35352 | 1.30752 | 0.1003
1.07079 | 1.2827 | 0.09055
0.84734 | 1.26466 | 0.05894
0.67072 | 1.26602 | 0.02477
0.53067 | 1.29478 | -0.0078
0.41976 | 1.33964 | -0.01343
0.33183 | 1.38283 | 0.01386
0.26261 | 1.4009 | 0.06844
0.20791 | 1.38287 | 0.12987
0.16452 | 1.33061 | 0.17376
0.13007 | 1.25831 | 0.18041
0.10309 | 1.19445 | 0.13888
0.08153 | 1.17268 | 0.05226
0.06443 | 1.21359 | -0.03948
0.05102 | 1.35431 | -0.11815
0.04042 | 1.5748 | -0.09322
0.03192 | 1.7914 | 0.08847
0.02528 | 1.88686 | 0.4138
0.01999 | 1.76291 | 0.78017