## Sheet1
20004.453 | 0.6832 | -0.01379
15829.126 | 0.69218 | -0.00057
12516.703 | 0.69988 | 0.01142
9909.4424 | 0.70677 | 0.01891
7835.48 | 0.71515 | 0.02557
6217.2461 | 0.72276 | 0.03206
4905.291 | 0.72989 | 0.03464
3881.2737 | 0.73902 | 0.03994
3070.9827 | 0.7446 | 0.04405
2430.7778 | 0.75359 | 0.04659
1923.1537 | 0.76141 | 0.04887
1522.4358 | 0.77063 | 0.05243
1203.8446 | 0.77686 | 0.05554
952.86591 | 0.78485 | 0.05666
754.27557 | 0.79331 | 0.05941
596.71857 | 0.80306 | 0.06203
471.96338 | 0.81153 | 0.06464
373.20856 | 0.82187 | 0.0684
295.47278 | 0.83193 | 0.07267
233.87738 | 0.84171 | 0.07586
185.05922 | 0.85349 | 0.08095
146.35823 | 0.86356 | 0.08437
115.77804 | 0.87512 | 0.08922
91.6721 | 0.88713 | 0.09686
72.51701 | 0.89869 | 0.10214
57.36816 | 0.91431 | 0.11179
45.3629 | 0.93158 | 0.12123
35.93134 | 0.94573 | 0.13342
28.40909 | 0.96832 | 0.14185
22.48202 | 0.9935 | 0.15491
17.79613 | 1.02148 | 0.16675
14.06813 | 1.06219 | 0.17253
11.1448 | 1.08773 | 0.17145
8.81772 | 1.13248 | 0.16259
6.97545 | 1.16371 | 0.16477
5.5173 | 1.17812 | 0.14823
4.36941 | 1.19873 | 0.12018
3.45686 | 1.22931 | 0.09624
2.73547 | 1.25848 | 0.09204
2.16054 | 1.26907 | 0.09732
1.70952 | 1.25926 | 0.1017
1.35352 | 1.24038 | 0.09006
1.07079 | 1.22854 | 0.06134
0.84734 | 1.23446 | 0.02645
0.67072 | 1.25681 | 0.00167
0.53067 | 1.29682 | -0.00333
0.41976 | 1.33264 | 0.02135
0.33183 | 1.34532 | 0.06873
0.26261 | 1.32477 | 0.11887
0.20791 | 1.27545 | 0.15033
0.16452 | 1.21576 | 0.14616
0.13007 | 1.16881 | 0.10356
0.10309 | 1.16187 | 0.03099
0.08153 | 1.21835 | -0.04722
0.06443 | 1.32524 | -0.08751
0.05102 | 1.50072 | -0.05144
0.04042 | 1.66558 | 0.11778
0.03192 | 1.71801 | 0.39526
0.02528 | 1.58447 | 0.68608
0.01999 | 1.26779 | 0.85354