## Sheet1
20004.453 | 0.6764 | -0.0212
15829.126 | 0.68322 | -0.00865
12516.703 | 0.68995 | 0.00497
9909.4424 | 0.69704 | 0.01231
7835.48 | 0.7043 | 0.02145
6217.2461 | 0.7114 | 0.02733
4905.291 | 0.71745 | 0.03066
3881.2737 | 0.72646 | 0.03515
3070.9827 | 0.73317 | 0.03735
2430.7778 | 0.73821 | 0.04319
1923.1537 | 0.74737 | 0.0445
1522.4358 | 0.75221 | 0.04601
1203.8446 | 0.76033 | 0.04806
952.86591 | 0.76813 | 0.05142
754.27557 | 0.77558 | 0.05352
596.71857 | 0.78178 | 0.05565
471.96338 | 0.79055 | 0.05942
373.20856 | 0.80016 | 0.06234
295.47278 | 0.80754 | 0.06605
233.87738 | 0.81748 | 0.07133
185.05922 | 0.82889 | 0.07654
146.35823 | 0.83927 | 0.07934
115.77804 | 0.85012 | 0.08445
91.6721 | 0.86292 | 0.09156
72.51701 | 0.87755 | 0.09861
57.36816 | 0.89717 | 0.10469
45.3629 | 0.91748 | 0.10891
35.93134 | 0.93712 | 0.11012
28.40909 | 0.95939 | 0.10859
22.48202 | 0.97987 | 0.10303
17.79613 | 0.9994 | 0.09601
14.06813 | 1.0166 | 0.08776
11.1448 | 1.02672 | 0.07813
8.81772 | 1.03908 | 0.06755
6.97545 | 1.04799 | 0.062
5.5173 | 1.05117 | 0.05478
4.36941 | 1.05526 | 0.04569
3.45686 | 1.06279 | 0.03922
2.73547 | 1.06943 | 0.03736
2.16054 | 1.0723 | 0.04027
1.70952 | 1.07067 | 0.04177
1.35352 | 1.06696 | 0.04061
1.07079 | 1.06668 | 0.03506
0.84734 | 1.07091 | 0.02802
0.67072 | 1.08097 | 0.02408
0.53067 | 1.0993 | 0.02577
0.41976 | 1.11846 | 0.04087
0.33183 | 1.12864 | 0.06909
0.26261 | 1.12177 | 0.10306
0.20791 | 1.09715 | 0.12703
0.16452 | 1.06231 | 0.12745
0.13007 | 1.03683 | 0.0985
0.10309 | 1.04158 | 0.04589
0.08153 | 1.1004 | -0.00978
0.06443 | 1.20459 | -0.03391
0.05102 | 1.36712 | 0.0179
0.04042 | 1.50934 | 0.18716
0.03192 | 1.54283 | 0.45571
0.02528 | 1.39442 | 0.73477
0.01999 | 1.05413 | 0.89208