## Sheet1
20004.453 | 0.66126 | -0.02105
15829.126 | 0.67037 | -0.00859
12516.703 | 0.67673 | 0.00453
9909.4424 | 0.68367 | 0.0125
7835.48 | 0.69144 | 0.01851
6217.2461 | 0.69811 | 0.02561
4905.291 | 0.70607 | 0.03009
3881.2737 | 0.71154 | 0.03427
3070.9827 | 0.71997 | 0.03766
2430.7778 | 0.72623 | 0.04225
1923.1537 | 0.73279 | 0.04333
1522.4358 | 0.73935 | 0.04749
1203.8446 | 0.74801 | 0.04947
952.86591 | 0.7552 | 0.05137
754.27557 | 0.76284 | 0.05373
596.71857 | 0.77041 | 0.05733
471.96338 | 0.77821 | 0.06025
373.20856 | 0.78679 | 0.06292
295.47278 | 0.79548 | 0.06708
233.87738 | 0.80508 | 0.07116
185.05922 | 0.81554 | 0.07552
146.35823 | 0.82745 | 0.08107
115.77804 | 0.8375 | 0.08637
91.6721 | 0.85096 | 0.09237
72.51701 | 0.86732 | 0.09805
57.36816 | 0.88427 | 0.10425
45.3629 | 0.90315 | 0.10816
35.93134 | 0.9252 | 0.1098
28.40909 | 0.94673 | 0.10786
22.48202 | 0.96961 | 0.10275
17.79613 | 0.98837 | 0.09568
14.06813 | 1.00374 | 0.08597
11.1448 | 1.01686 | 0.07635
8.81772 | 1.02459 | 0.06883
6.97545 | 1.03217 | 0.0584
5.5173 | 1.0416 | 0.05137
4.36941 | 1.04729 | 0.04887
3.45686 | 1.04701 | 0.04553
2.73547 | 1.04833 | 0.03985
2.16054 | 1.05047 | 0.03426
1.70952 | 1.057 | 0.02844
1.35352 | 1.06594 | 0.02739
1.07079 | 1.07489 | 0.03352
0.84734 | 1.07898 | 0.04575
0.67072 | 1.07599 | 0.05724
0.53067 | 1.06582 | 0.06403
0.41976 | 1.05435 | 0.06157
0.33183 | 1.0504 | 0.04813
0.26261 | 1.06143 | 0.02958
0.20791 | 1.09429 | 0.01614
0.16452 | 1.14542 | 0.0248
0.13007 | 1.19912 | 0.06916
0.10309 | 1.23033 | 0.15088
0.08153 | 1.21044 | 0.25168
0.06443 | 1.14489 | 0.33244
0.05102 | 1.01718 | 0.34561
0.04042 | 0.90022 | 0.25421
0.03192 | 0.86953 | 0.05635
0.02528 | 1.01329 | -0.18902
0.01999 | 1.38608 | -0.36136