## Sheet1
20004.453 | 0.68871 | -0.02245
15829.126 | 0.69406 | -0.00804
12516.703 | 0.70197 | 0.0025
9909.4424 | 0.70945 | 0.01258
7835.48 | 0.71567 | 0.01974
6217.2461 | 0.72209 | 0.02458
4905.291 | 0.72882 | 0.03097
3881.2737 | 0.73524 | 0.03555
3070.9827 | 0.74281 | 0.03834
2430.7778 | 0.74938 | 0.04127
1923.1537 | 0.75618 | 0.04414
1522.4358 | 0.76391 | 0.04728
1203.8446 | 0.7705 | 0.04913
952.86591 | 0.77796 | 0.05173
754.27557 | 0.78545 | 0.05427
596.71857 | 0.79392 | 0.05755
471.96338 | 0.80268 | 0.05887
373.20856 | 0.81012 | 0.06339
295.47278 | 0.82022 | 0.06565
233.87738 | 0.82923 | 0.07065
185.05922 | 0.83831 | 0.07436
146.35823 | 0.84951 | 0.08079
115.77804 | 0.86129 | 0.08481
91.6721 | 0.875 | 0.09222
72.51701 | 0.89041 | 0.09742
57.36816 | 0.90711 | 0.10209
45.3629 | 0.92731 | 0.10833
35.93134 | 0.94826 | 0.10864
28.40909 | 0.96927 | 0.10928
22.48202 | 0.99176 | 0.103
17.79613 | 1.01064 | 0.09576
14.06813 | 1.02582 | 0.08614
11.1448 | 1.03704 | 0.07806
8.81772 | 1.04745 | 0.06609
6.97545 | 1.05767 | 0.05585
5.5173 | 1.06294 | 0.054
4.36941 | 1.0644 | 0.04819
3.45686 | 1.06639 | 0.03925
2.73547 | 1.07255 | 0.03432
2.16054 | 1.07977 | 0.03133
1.70952 | 1.08712 | 0.03354
1.35352 | 1.08947 | 0.04137
1.07079 | 1.08598 | 0.04714
0.84734 | 1.07986 | 0.04773
0.67072 | 1.07531 | 0.04434
0.53067 | 1.07693 | 0.03422
0.41976 | 1.09001 | 0.02407
0.33183 | 1.11556 | 0.02206
0.26261 | 1.14709 | 0.03872
0.20791 | 1.17421 | 0.07729
0.16452 | 1.17655 | 0.13231
0.13007 | 1.14574 | 0.18458
0.10309 | 1.08648 | 0.20721
0.08153 | 1.02365 | 0.18173
0.06443 | 0.99102 | 0.11818
0.05102 | 1.02665 | -0.00097
0.04042 | 1.17859 | -0.10798
0.03192 | 1.43854 | -0.11564
0.02528 | 1.73972 | 0.06472
0.01999 | 1.94125 | 0.46487