## Sheet1
20004.453 | 0.70726 | -0.02193
15829.126 | 0.7128 | -0.00775
12516.703 | 0.72091 | 0.00265
9909.4424 | 0.72685 | 0.01237
7835.48 | 0.73408 | 0.01924
6217.2461 | 0.74218 | 0.0252
4905.291 | 0.74813 | 0.03227
3881.2737 | 0.75434 | 0.03571
3070.9827 | 0.76248 | 0.03909
2430.7778 | 0.76966 | 0.04079
1923.1537 | 0.77569 | 0.04551
1522.4358 | 0.78308 | 0.04557
1203.8446 | 0.79038 | 0.04729
952.86591 | 0.79585 | 0.0516
754.27557 | 0.80596 | 0.05367
596.71857 | 0.81312 | 0.0566
471.96338 | 0.82116 | 0.05923
373.20856 | 0.82874 | 0.06384
295.47278 | 0.83845 | 0.06663
233.87738 | 0.8478 | 0.07063
185.05922 | 0.85936 | 0.07353
146.35823 | 0.86863 | 0.07997
115.77804 | 0.88051 | 0.08557
91.6721 | 0.89294 | 0.09229
72.51701 | 0.90897 | 0.09717
57.36816 | 0.92757 | 0.10419
45.3629 | 0.94585 | 0.11015
35.93134 | 0.9692 | 0.10957
28.40909 | 0.98955 | 0.10851
22.48202 | 1.0106 | 0.10253
17.79613 | 1.02913 | 0.09433
14.06813 | 1.04396 | 0.08723
11.1448 | 1.05649 | 0.07447
8.81772 | 1.06773 | 0.06849
6.97545 | 1.07348 | 0.05902
5.5173 | 1.07933 | 0.05038
4.36941 | 1.08667 | 0.04318
3.45686 | 1.09342 | 0.04103
2.73547 | 1.09534 | 0.04212
2.16054 | 1.09344 | 0.0407
1.70952 | 1.09323 | 0.0365
1.35352 | 1.09451 | 0.03057
1.07079 | 1.10223 | 0.02565
0.84734 | 1.11298 | 0.02434
0.67072 | 1.12643 | 0.03096
0.53067 | 1.13784 | 0.04819
0.41976 | 1.13736 | 0.07109
0.33183 | 1.12229 | 0.09056
0.26261 | 1.10078 | 0.0956
0.20791 | 1.0826 | 0.08181
0.16452 | 1.08226 | 0.05074
0.13007 | 1.11393 | 0.01498
0.10309 | 1.18335 | -0.00222
0.08153 | 1.2827 | 0.02756
0.06443 | 1.37347 | 0.11071
0.05102 | 1.41864 | 0.27898
0.04042 | 1.35212 | 0.46712
0.03192 | 1.16277 | 0.59087
0.02528 | 0.90102 | 0.55448
0.01999 | 0.68021 | 0.29699