## Sheet1
20004.453 | 0.70374 | -0.02689
15829.126 | 0.71066 | -0.01438
12516.703 | 0.71713 | -0.00066
9909.4424 | 0.72242 | 0.00926
7835.48 | 0.72846 | 0.01517
6217.2461 | 0.73504 | 0.02298
4905.291 | 0.74112 | 0.02691
3881.2737 | 0.74672 | 0.03172
3070.9827 | 0.75387 | 0.03542
2430.7778 | 0.76056 | 0.03937
1923.1537 | 0.76755 | 0.04147
1522.4358 | 0.77377 | 0.04624
1203.8446 | 0.78227 | 0.04794
952.86591 | 0.78822 | 0.04983
754.27557 | 0.79683 | 0.05288
596.71857 | 0.80434 | 0.05564
471.96338 | 0.81261 | 0.05847
373.20856 | 0.82054 | 0.06215
295.47278 | 0.82946 | 0.06598
233.87738 | 0.8392 | 0.06995
185.05922 | 0.84722 | 0.07452
146.35823 | 0.85861 | 0.07867
115.77804 | 0.86895 | 0.08477
91.6721 | 0.88293 | 0.09181
72.51701 | 0.89852 | 0.09843
57.36816 | 0.91529 | 0.10629
45.3629 | 0.93583 | 0.11094
35.93134 | 0.95802 | 0.11292
28.40909 | 0.98219 | 0.11309
22.48202 | 1.00362 | 0.10912
17.79613 | 1.02295 | 0.1006
14.06813 | 1.03952 | 0.09083
11.1448 | 1.0552 | 0.08279
8.81772 | 1.06408 | 0.07163
6.97545 | 1.0735 | 0.06017
5.5173 | 1.07995 | 0.05473
4.36941 | 1.08444 | 0.04838
3.45686 | 1.08821 | 0.04355
2.73547 | 1.09032 | 0.03779
2.16054 | 1.09438 | 0.03338
1.70952 | 1.10042 | 0.03175
1.35352 | 1.10651 | 0.03359
1.07079 | 1.10891 | 0.03771
0.84734 | 1.10889 | 0.04285
0.67072 | 1.1069 | 0.04696
0.53067 | 1.10563 | 0.04641
0.41976 | 1.10831 | 0.04525
0.33183 | 1.1156 | 0.04433
0.26261 | 1.12806 | 0.04775
0.20791 | 1.14435 | 0.05789
0.16452 | 1.15995 | 0.0772
0.13007 | 1.16946 | 0.10323
0.10309 | 1.17039 | 0.12873
0.08153 | 1.16761 | 0.14806
0.06443 | 1.17057 | 0.16211
0.05102 | 1.18141 | 0.16955
0.04042 | 1.20338 | 0.17895
0.03192 | 1.23694 | 0.19347
0.02528 | 1.28378 | 0.21761
0.01999 | 1.3391 | 0.25749