## Sheet1
20004.453 | 0.67581 | -0.02916
15829.126 | 0.68105 | -0.01296
12516.703 | 0.68821 | -0.00073
9909.4424 | 0.69393 | 0.00826
7835.48 | 0.70168 | 0.01642
6217.2461 | 0.70738 | 0.02224
4905.291 | 0.71485 | 0.02665
3881.2737 | 0.71921 | 0.03168
3070.9827 | 0.72605 | 0.03563
2430.7778 | 0.73269 | 0.03887
1923.1537 | 0.74031 | 0.04176
1522.4358 | 0.74659 | 0.04394
1203.8446 | 0.7535 | 0.04694
952.86591 | 0.75991 | 0.04982
754.27557 | 0.76884 | 0.0525
596.71857 | 0.77578 | 0.05612
471.96338 | 0.7847 | 0.05757
373.20856 | 0.7925 | 0.06251
295.47278 | 0.80056 | 0.0656
233.87738 | 0.81034 | 0.07012
185.05922 | 0.81991 | 0.07419
146.35823 | 0.83216 | 0.07897
115.77804 | 0.84257 | 0.08535
91.6721 | 0.85578 | 0.09237
72.51701 | 0.87018 | 0.09865
57.36816 | 0.88763 | 0.10387
45.3629 | 0.90669 | 0.11069
35.93134 | 0.92786 | 0.11215
28.40909 | 0.95205 | 0.11198
22.48202 | 0.97409 | 0.10899
17.79613 | 0.99436 | 0.09996
14.06813 | 1.01039 | 0.0901
11.1448 | 1.02426 | 0.08115
8.81772 | 1.03509 | 0.0705
6.97545 | 1.04293 | 0.06182
5.5173 | 1.04962 | 0.05303
4.36941 | 1.05722 | 0.04808
3.45686 | 1.0591 | 0.04373
2.73547 | 1.0619 | 0.03934
2.16054 | 1.06412 | 0.03556
1.70952 | 1.06901 | 0.03113
1.35352 | 1.07476 | 0.03012
1.07079 | 1.08012 | 0.03371
0.84734 | 1.08367 | 0.04035
0.67072 | 1.08402 | 0.04706
0.53067 | 1.08071 | 0.05172
0.41976 | 1.07925 | 0.05277
0.33183 | 1.08145 | 0.05167
0.26261 | 1.08939 | 0.05165
0.20791 | 1.10293 | 0.05537
0.16452 | 1.1211 | 0.06598
0.13007 | 1.1397 | 0.08629
0.10309 | 1.15247 | 0.11466
0.08153 | 1.15629 | 0.14558
0.06443 | 1.15728 | 0.17183
0.05102 | 1.15717 | 0.18649
0.04042 | 1.16908 | 0.19724
0.03192 | 1.19188 | 0.20893
0.02528 | 1.22713 | 0.22481
0.01999 | 1.27579 | 0.24841