## Sheet1
20004.453 | 0.67707 | -0.02803
15829.126 | 0.68199 | -0.01271
12516.703 | 0.68784 | -0.00092
9909.4424 | 0.69505 | 0.00831
7835.48 | 0.70012 | 0.0152
6217.2461 | 0.70823 | 0.02155
4905.291 | 0.71273 | 0.02659
3881.2737 | 0.72208 | 0.03088
3070.9827 | 0.727 | 0.03533
2430.7778 | 0.73274 | 0.03929
1923.1537 | 0.73958 | 0.04293
1522.4358 | 0.74598 | 0.04517
1203.8446 | 0.75529 | 0.04727
952.86591 | 0.7623 | 0.05049
754.27557 | 0.76939 | 0.05229
596.71857 | 0.77666 | 0.05475
471.96338 | 0.78556 | 0.05928
373.20856 | 0.79377 | 0.0631
295.47278 | 0.80148 | 0.06616
233.87738 | 0.81007 | 0.06993
185.05922 | 0.82134 | 0.07524
146.35823 | 0.83214 | 0.08013
115.77804 | 0.84267 | 0.08572
91.6721 | 0.85582 | 0.0934
72.51701 | 0.87113 | 0.0988
57.36816 | 0.88696 | 0.10556
45.3629 | 0.90855 | 0.1119
35.93134 | 0.93006 | 0.11461
28.40909 | 0.95296 | 0.11496
22.48202 | 0.97492 | 0.10899
17.79613 | 0.99598 | 0.10178
14.06813 | 1.01192 | 0.09307
11.1448 | 1.02707 | 0.08136
8.81772 | 1.0386 | 0.07225
6.97545 | 1.0471 | 0.06374
5.5173 | 1.05387 | 0.05285
4.36941 | 1.05819 | 0.04776
3.45686 | 1.06329 | 0.04158
2.73547 | 1.06597 | 0.03962
2.16054 | 1.06991 | 0.03585
1.70952 | 1.07262 | 0.03369
1.35352 | 1.07552 | 0.03419
1.07079 | 1.07771 | 0.03421
0.84734 | 1.08063 | 0.0356
0.67072 | 1.08352 | 0.03753
0.53067 | 1.08747 | 0.04104
0.41976 | 1.09094 | 0.04656
0.33183 | 1.09424 | 0.05266
0.26261 | 1.09919 | 0.05894
0.20791 | 1.10583 | 0.06714
0.16452 | 1.11333 | 0.07786
0.13007 | 1.12106 | 0.09085
0.10309 | 1.12978 | 0.10404
0.08153 | 1.14274 | 0.11878
0.06443 | 1.15948 | 0.13893
0.05102 | 1.17823 | 0.16515
0.04042 | 1.19384 | 0.19347
0.03192 | 1.21192 | 0.21948
0.02528 | 1.23857 | 0.24528
0.01999 | 1.27239 | 0.27706