## Sheet1
20004.453 | 0.70224 | -0.01525
15829.126 | 0.71033 | -0.00037
12516.703 | 0.71872 | 0.01052
9909.4424 | 0.72695 | 0.02003
7835.48 | 0.73338 | 0.02648
6217.2461 | 0.74239 | 0.03158
4905.291 | 0.74959 | 0.03661
3881.2737 | 0.75714 | 0.0396
3070.9827 | 0.76528 | 0.04506
2430.7778 | 0.7717 | 0.04674
1923.1537 | 0.77952 | 0.04963
1522.4358 | 0.78898 | 0.05176
1203.8446 | 0.79708 | 0.05342
952.86591 | 0.804 | 0.05676
754.27557 | 0.81271 | 0.05885
596.71857 | 0.82026 | 0.06099
471.96338 | 0.83095 | 0.0655
373.20856 | 0.83988 | 0.06814
295.47278 | 0.85049 | 0.07156
233.87738 | 0.85904 | 0.07471
185.05922 | 0.86967 | 0.07972
146.35823 | 0.88027 | 0.08441
115.77804 | 0.8932 | 0.09006
91.6721 | 0.9035 | 0.09633
72.51701 | 0.91672 | 0.10367
57.36816 | 0.92976 | 0.11385
45.3629 | 0.94632 | 0.1233
35.93134 | 0.96372 | 0.13557
28.40909 | 0.98593 | 0.14907
22.48202 | 1.00989 | 0.16244
17.79613 | 1.03865 | 0.17513
14.06813 | 1.07523 | 0.18385
11.1448 | 1.11092 | 0.18896
8.81772 | 1.15078 | 0.18694
6.97545 | 1.18625 | 0.18015
5.5173 | 1.21889 | 0.16942
4.36941 | 1.24822 | 0.15608
3.45686 | 1.27274 | 0.13869
2.73547 | 1.29205 | 0.12301
2.16054 | 1.30662 | 0.10856
1.70952 | 1.31717 | 0.09586
1.35352 | 1.3267 | 0.08588
1.07079 | 1.33407 | 0.07837
0.84734 | 1.33973 | 0.07362
0.67072 | 1.34537 | 0.07096
0.53067 | 1.35084 | 0.06991
0.41976 | 1.35803 | 0.07273
0.33183 | 1.36329 | 0.07854
0.26261 | 1.36871 | 0.08608
0.20791 | 1.37546 | 0.09364
0.16452 | 1.38572 | 0.10397
0.13007 | 1.39731 | 0.11939
0.10309 | 1.40934 | 0.13808
0.08153 | 1.42286 | 0.15777
0.06443 | 1.44299 | 0.18023
0.05102 | 1.47195 | 0.20505
0.04042 | 1.50235 | 0.24189
0.03192 | 1.52995 | 0.28149
0.02528 | 1.55903 | 0.31434
0.01999 | 1.60083 | 0.34333