## Sheet1
20004.453 | 0.72035 | -0.0147
15829.126 | 0.72731 | 0.0003
12516.703 | 0.73659 | 0.01068
9909.4424 | 0.74461 | 0.01951
7835.48 | 0.7537 | 0.02651
6217.2461 | 0.76126 | 0.03198
4905.291 | 0.76815 | 0.03686
3881.2737 | 0.77544 | 0.04042
3070.9827 | 0.78184 | 0.04357
2430.7778 | 0.78951 | 0.04689
1923.1537 | 0.79689 | 0.04943
1522.4358 | 0.80473 | 0.05106
1203.8446 | 0.81423 | 0.0541
952.86591 | 0.82289 | 0.05535
754.27557 | 0.82966 | 0.05913
596.71857 | 0.83896 | 0.06088
471.96338 | 0.84807 | 0.06434
373.20856 | 0.858 | 0.06781
295.47278 | 0.86711 | 0.07148
233.87738 | 0.87837 | 0.07569
185.05922 | 0.88808 | 0.08012
146.35823 | 0.89815 | 0.08547
115.77804 | 0.90984 | 0.09102
91.6721 | 0.92154 | 0.09664
72.51701 | 0.93443 | 0.10542
57.36816 | 0.94881 | 0.1132
45.3629 | 0.96509 | 0.12482
35.93134 | 0.98118 | 0.1372
28.40909 | 1.00275 | 0.14898
22.48202 | 1.02976 | 0.16338
17.79613 | 1.05798 | 0.17552
14.06813 | 1.09365 | 0.18495
11.1448 | 1.13058 | 0.18886
8.81772 | 1.16803 | 0.18859
6.97545 | 1.20559 | 0.18401
5.5173 | 1.23882 | 0.1677
4.36941 | 1.2655 | 0.15569
3.45686 | 1.2909 | 0.13834
2.73547 | 1.31039 | 0.12313
2.16054 | 1.32572 | 0.1091
1.70952 | 1.33593 | 0.09665
1.35352 | 1.34455 | 0.08592
1.07079 | 1.35298 | 0.07834
0.84734 | 1.35834 | 0.07335
0.67072 | 1.36395 | 0.07148
0.53067 | 1.36951 | 0.07019
0.41976 | 1.37613 | 0.07262
0.33183 | 1.38263 | 0.07858
0.26261 | 1.38807 | 0.0867
0.20791 | 1.39414 | 0.09489
0.16452 | 1.40359 | 0.10498
0.13007 | 1.4157 | 0.1192
0.10309 | 1.42849 | 0.13852
0.08153 | 1.44185 | 0.15885
0.06443 | 1.46081 | 0.18135
0.05102 | 1.48873 | 0.20506
0.04042 | 1.52126 | 0.24012
0.03192 | 1.55155 | 0.28153
0.02528 | 1.57949 | 0.31917
0.01999 | 1.61757 | 0.34877