## Sheet1
20004.453 | 0.6766 | -0.01631
15829.126 | 0.68506 | -0.00057
12516.703 | 0.69347 | 0.01064
9909.4424 | 0.70171 | 0.01897
7835.48 | 0.71015 | 0.02591
6217.2461 | 0.71626 | 0.03041
4905.291 | 0.72414 | 0.03613
3881.2737 | 0.73131 | 0.03951
3070.9827 | 0.7384 | 0.04333
2430.7778 | 0.74612 | 0.04561
1923.1537 | 0.75413 | 0.04973
1522.4358 | 0.76065 | 0.05148
1203.8446 | 0.76949 | 0.05458
952.86591 | 0.77742 | 0.05666
754.27557 | 0.78626 | 0.05947
596.71857 | 0.79556 | 0.06217
471.96338 | 0.80405 | 0.0666
373.20856 | 0.81273 | 0.06765
295.47278 | 0.82265 | 0.07235
233.87738 | 0.83366 | 0.07551
185.05922 | 0.84412 | 0.07971
146.35823 | 0.85604 | 0.08522
115.77804 | 0.86646 | 0.09108
91.6721 | 0.87815 | 0.09692
72.51701 | 0.89066 | 0.10374
57.36816 | 0.9033 | 0.11274
45.3629 | 0.91994 | 0.12431
35.93134 | 0.93872 | 0.13638
28.40909 | 0.95828 | 0.15036
22.48202 | 0.98382 | 0.16308
17.79613 | 1.01324 | 0.17413
14.06813 | 1.04894 | 0.1842
11.1448 | 1.08562 | 0.1892
8.81772 | 1.12371 | 0.18694
6.97545 | 1.15869 | 0.18146
5.5173 | 1.19439 | 0.16842
4.36941 | 1.22087 | 0.15394
3.45686 | 1.24441 | 0.13683
2.73547 | 1.26421 | 0.12178
2.16054 | 1.27881 | 0.10802
1.70952 | 1.28912 | 0.09546
1.35352 | 1.2981 | 0.08503
1.07079 | 1.30529 | 0.07786
0.84734 | 1.312 | 0.07277
0.67072 | 1.31701 | 0.07072
0.53067 | 1.3229 | 0.06985
0.41976 | 1.32932 | 0.07276
0.33183 | 1.3353 | 0.07858
0.26261 | 1.34114 | 0.08679
0.20791 | 1.34693 | 0.09519
0.16452 | 1.35653 | 0.10546
0.13007 | 1.36877 | 0.12039
0.10309 | 1.38085 | 0.13911
0.08153 | 1.39463 | 0.15908
0.06443 | 1.41468 | 0.18203
0.05102 | 1.44312 | 0.20736
0.04042 | 1.4743 | 0.24367
0.03192 | 1.50231 | 0.28573
0.02528 | 1.53008 | 0.32145
0.01999 | 1.56951 | 0.35101