## Sheet1
20004.453 | 0.37 | -0.04187
15829.126 | 0.37446 | -0.02039
12516.703 | 0.38137 | -0.00402
9909.4424 | 0.3893 | 0.00936
7835.48 | 0.39517 | 0.02106
6217.2461 | 0.40362 | 0.03136
4905.291 | 0.41254 | 0.04068
3881.2737 | 0.42229 | 0.05031
3070.9827 | 0.43118 | 0.05653
2430.7778 | 0.44038 | 0.06474
1923.1537 | 0.45124 | 0.071
1522.4358 | 0.46248 | 0.07882
1203.8446 | 0.47529 | 0.086
952.86591 | 0.48707 | 0.09188
754.27557 | 0.50169 | 0.09926
596.71857 | 0.51834 | 0.10501
471.96338 | 0.53468 | 0.11267
373.20856 | 0.5516 | 0.12072
295.47278 | 0.57009 | 0.12721
233.87738 | 0.59004 | 0.13396
185.05922 | 0.60999 | 0.14196
146.35823 | 0.62962 | 0.14868
115.77804 | 0.65384 | 0.15501
91.6721 | 0.67691 | 0.16343
72.51701 | 0.70122 | 0.17133
57.36816 | 0.72771 | 0.17996
45.3629 | 0.75337 | 0.18942
35.93134 | 0.78049 | 0.20019
28.40909 | 0.80884 | 0.21043
22.48202 | 0.84225 | 0.22554
17.79613 | 0.87949 | 0.23857
14.06813 | 0.92069 | 0.25005
11.1448 | 0.96925 | 0.25829
8.81772 | 1.02021 | 0.2603
6.97545 | 1.06929 | 0.2513
5.5173 | 1.11581 | 0.24209
4.36941 | 1.16128 | 0.22107
3.45686 | 1.19878 | 0.2014
2.73547 | 1.22653 | 0.17688
2.16054 | 1.25078 | 0.1546
1.70952 | 1.26923 | 0.13512
1.35352 | 1.28317 | 0.11854
1.07079 | 1.29318 | 0.10427
0.84734 | 1.30177 | 0.09272
0.67072 | 1.30887 | 0.08517
0.53067 | 1.3157 | 0.08055
0.41976 | 1.32071 | 0.07795
0.33183 | 1.32597 | 0.07802
0.26261 | 1.33262 | 0.0807
0.20791 | 1.34064 | 0.08748
0.16452 | 1.34754 | 0.0984
0.13007 | 1.35341 | 0.11078
0.10309 | 1.36219 | 0.12444
0.08153 | 1.37577 | 0.14119
0.06443 | 1.39362 | 0.16553
0.05102 | 1.41132 | 0.19603
0.04042 | 1.43212 | 0.22744
0.03192 | 1.46412 | 0.26055
0.02528 | 1.50856 | 0.30215
0.01999 | 1.55693 | 0.35748