## Sheet1
20004.453 | 0.36436 | -0.04117
15829.126 | 0.36957 | -0.02041
12516.703 | 0.37617 | -0.00577
9909.4424 | 0.38417 | 0.01027
7835.48 | 0.39187 | 0.02076
6217.2461 | 0.39956 | 0.03131
4905.291 | 0.40855 | 0.04169
3881.2737 | 0.41614 | 0.05043
3070.9827 | 0.4258 | 0.05732
2430.7778 | 0.43603 | 0.06546
1923.1537 | 0.44871 | 0.07124
1522.4358 | 0.45847 | 0.07862
1203.8446 | 0.47205 | 0.08455
952.86591 | 0.48544 | 0.09277
754.27557 | 0.49969 | 0.09904
596.71857 | 0.51634 | 0.10548
471.96338 | 0.53257 | 0.11252
373.20856 | 0.54834 | 0.12088
295.47278 | 0.56895 | 0.12724
233.87738 | 0.58699 | 0.13499
185.05922 | 0.60634 | 0.14145
146.35823 | 0.62817 | 0.14946
115.77804 | 0.65168 | 0.15592
91.6721 | 0.67511 | 0.16411
72.51701 | 0.69831 | 0.17277
57.36816 | 0.72444 | 0.18082
45.3629 | 0.75089 | 0.18786
35.93134 | 0.77703 | 0.19906
28.40909 | 0.80604 | 0.21097
22.48202 | 0.83854 | 0.2236
17.79613 | 0.87806 | 0.23698
14.06813 | 0.91879 | 0.24872
11.1448 | 0.96697 | 0.257
8.81772 | 1.01707 | 0.2572
6.97545 | 1.06648 | 0.24811
5.5173 | 1.11308 | 0.23836
4.36941 | 1.1549 | 0.21825
3.45686 | 1.1919 | 0.19653
2.73547 | 1.2197 | 0.17531
2.16054 | 1.24348 | 0.15223
1.70952 | 1.26104 | 0.13265
1.35352 | 1.27465 | 0.11655
1.07079 | 1.28461 | 0.1024
0.84734 | 1.29322 | 0.09187
0.67072 | 1.30005 | 0.08428
0.53067 | 1.30706 | 0.07897
0.41976 | 1.31227 | 0.07753
0.33183 | 1.31754 | 0.07742
0.26261 | 1.32339 | 0.07997
0.20791 | 1.33102 | 0.08619
0.16452 | 1.33947 | 0.09651
0.13007 | 1.34635 | 0.11095
0.10309 | 1.35355 | 0.12558
0.08153 | 1.36578 | 0.14162
0.06443 | 1.38253 | 0.16395
0.05102 | 1.40364 | 0.19346
0.04042 | 1.42416 | 0.2275
0.03192 | 1.45172 | 0.26079
0.02528 | 1.49406 | 0.29867
0.01999 | 1.5467 | 0.34963