## Sheet1
20004.453 | 0.35736 | -0.04285
15829.126 | 0.3619 | -0.02404
12516.703 | 0.36915 | -0.00408
9909.4424 | 0.37527 | 0.00713
7835.48 | 0.38257 | 0.02006
6217.2461 | 0.39055 | 0.03055
4905.291 | 0.39982 | 0.03958
3881.2737 | 0.40708 | 0.04829
3070.9827 | 0.41595 | 0.05583
2430.7778 | 0.42571 | 0.06386
1923.1537 | 0.43825 | 0.06991
1522.4358 | 0.45017 | 0.07545
1203.8446 | 0.46178 | 0.08265
952.86591 | 0.47492 | 0.09018
754.27557 | 0.48885 | 0.09683
596.71857 | 0.50371 | 0.10195
471.96338 | 0.52013 | 0.107
373.20856 | 0.53456 | 0.11572
295.47278 | 0.55427 | 0.12003
233.87738 | 0.57222 | 0.12912
185.05922 | 0.59177 | 0.13556
146.35823 | 0.61266 | 0.14218
115.77804 | 0.63399 | 0.14929
91.6721 | 0.65798 | 0.15649
72.51701 | 0.68334 | 0.16298
57.36816 | 0.70922 | 0.16996
45.3629 | 0.73844 | 0.17493
35.93134 | 0.77046 | 0.18059
28.40909 | 0.80044 | 0.18221
22.48202 | 0.83579 | 0.17896
17.79613 | 0.86937 | 0.17435
14.06813 | 0.90081 | 0.16146
11.1448 | 0.92571 | 0.15144
8.81772 | 0.94977 | 0.13475
6.97545 | 0.97222 | 0.12145
5.5173 | 0.98536 | 0.11049
4.36941 | 0.99459 | 0.09768
3.45686 | 1.00511 | 0.08442
2.73547 | 1.01714 | 0.0746
2.16054 | 1.0298 | 0.07005
1.70952 | 1.03798 | 0.07064
1.35352 | 1.04118 | 0.07314
1.07079 | 1.03987 | 0.07335
0.84734 | 1.03908 | 0.06817
0.67072 | 1.0405 | 0.06145
0.53067 | 1.05104 | 0.05083
0.41976 | 1.07143 | 0.04479
0.33183 | 1.10047 | 0.05216
0.26261 | 1.12867 | 0.07896
0.20791 | 1.14189 | 0.12421
0.16452 | 1.12828 | 0.17315
0.13007 | 1.0876 | 0.20455
0.10309 | 1.0344 | 0.19967
0.08153 | 1.00103 | 0.15113
0.06443 | 1.01323 | 0.08283
0.05102 | 1.10975 | -0.00334
0.04042 | 1.30191 | -0.03192
0.03192 | 1.55316 | 0.07329
0.02528 | 1.77102 | 0.3637
0.01999 | 1.82033 | 0.82733