## Sheet1
20004.453 | 0.35594 | -0.04296
15829.126 | 0.3614 | -0.02348
12516.703 | 0.36795 | -0.00553
9909.4424 | 0.37486 | 0.00715
7835.48 | 0.38212 | 0.02018
6217.2461 | 0.39027 | 0.03087
4905.291 | 0.39826 | 0.03867
3881.2737 | 0.40698 | 0.04784
3070.9827 | 0.41692 | 0.05624
2430.7778 | 0.42634 | 0.06208
1923.1537 | 0.43777 | 0.06869
1522.4358 | 0.44936 | 0.07641
1203.8446 | 0.46179 | 0.08329
952.86591 | 0.47366 | 0.08869
754.27557 | 0.48757 | 0.09628
596.71857 | 0.5032 | 0.10217
471.96338 | 0.5198 | 0.10836
373.20856 | 0.53565 | 0.11518
295.47278 | 0.55255 | 0.12196
233.87738 | 0.57235 | 0.12763
185.05922 | 0.59219 | 0.13636
146.35823 | 0.61233 | 0.14143
115.77804 | 0.63368 | 0.1487
91.6721 | 0.65705 | 0.15703
72.51701 | 0.68274 | 0.16362
57.36816 | 0.70853 | 0.16867
45.3629 | 0.73655 | 0.17728
35.93134 | 0.76791 | 0.18076
28.40909 | 0.80324 | 0.18248
22.48202 | 0.8377 | 0.17967
17.79613 | 0.869 | 0.17396
14.06813 | 0.89997 | 0.16588
11.1448 | 0.92767 | 0.15113
8.81772 | 0.95155 | 0.13855
6.97545 | 0.96981 | 0.12516
5.5173 | 0.98288 | 0.10851
4.36941 | 0.99953 | 0.09475
3.45686 | 1.01335 | 0.08813
2.73547 | 1.01987 | 0.08356
2.16054 | 1.0232 | 0.07704
1.70952 | 1.02684 | 0.06993
1.35352 | 1.033 | 0.06083
1.07079 | 1.04389 | 0.05382
0.84734 | 1.05866 | 0.05189
0.67072 | 1.0741 | 0.05816
0.53067 | 1.08584 | 0.07451
0.41976 | 1.08561 | 0.09606
0.33183 | 1.07294 | 0.11177
0.26261 | 1.05427 | 0.11335
0.20791 | 1.04196 | 0.09788
0.16452 | 1.04916 | 0.06884
0.13007 | 1.08825 | 0.03913
0.10309 | 1.1604 | 0.03281
0.08153 | 1.25681 | 0.07642
0.06443 | 1.33901 | 0.17184
0.05102 | 1.36873 | 0.34231
0.04042 | 1.29276 | 0.52173
0.03192 | 1.10203 | 0.62547
0.02528 | 0.86744 | 0.57373
0.01999 | 0.68458 | 0.31011