## Sheet1
20004.453 | 0.35545 | -0.04394
15829.126 | 0.3625 | -0.02303
12516.703 | 0.36959 | -0.00698
9909.4424 | 0.37608 | 0.00624
7835.48 | 0.38378 | 0.0198
6217.2461 | 0.39049 | 0.02973
4905.291 | 0.3986 | 0.03939
3881.2737 | 0.40779 | 0.04696
3070.9827 | 0.4146 | 0.05239
2430.7778 | 0.42834 | 0.06086
1923.1537 | 0.43798 | 0.06751
1522.4358 | 0.44818 | 0.07538
1203.8446 | 0.46258 | 0.08265
952.86591 | 0.47439 | 0.08781
754.27557 | 0.48844 | 0.0961
596.71857 | 0.50346 | 0.10245
471.96338 | 0.51978 | 0.10864
373.20856 | 0.53625 | 0.11494
295.47278 | 0.55389 | 0.12125
233.87738 | 0.57105 | 0.12835
185.05922 | 0.59084 | 0.13384
146.35823 | 0.61251 | 0.13897
115.77804 | 0.63216 | 0.14774
91.6721 | 0.65687 | 0.15264
72.51701 | 0.68054 | 0.1601
57.36816 | 0.70682 | 0.16761
45.3629 | 0.7359 | 0.17245
35.93134 | 0.76695 | 0.17734
28.40909 | 0.80067 | 0.17849
22.48202 | 0.83248 | 0.17513
17.79613 | 0.86464 | 0.1699
14.06813 | 0.89574 | 0.16023
11.1448 | 0.92057 | 0.14541
8.81772 | 0.94623 | 0.13226
6.97545 | 0.9628 | 0.12151
5.5173 | 0.97443 | 0.10639
4.36941 | 0.98848 | 0.09278
3.45686 | 1.00198 | 0.08113
2.73547 | 1.01405 | 0.07745
2.16054 | 1.01872 | 0.07688
1.70952 | 1.02075 | 0.07346
1.35352 | 1.02151 | 0.06781
1.07079 | 1.0253 | 0.0603
0.84734 | 1.03475 | 0.0518
0.67072 | 1.04819 | 0.04805
0.53067 | 1.06937 | 0.05109
0.41976 | 1.0884 | 0.06888
0.33183 | 1.09617 | 0.09789
0.26261 | 1.08604 | 0.12737
0.20791 | 1.0616 | 0.14409
0.16452 | 1.03348 | 0.13837
0.13007 | 1.02015 | 0.10605
0.10309 | 1.03962 | 0.05829
0.08153 | 1.11183 | 0.01874
0.06443 | 1.22342 | 0.01913
0.05102 | 1.37636 | 0.10465
0.04042 | 1.48722 | 0.30143
0.03192 | 1.4734 | 0.56866
0.02528 | 1.28921 | 0.8139
0.01999 | 0.93884 | 0.91711