## Sheet1
20004.453 | 0.35093 | -0.04657
15829.126 | 0.36058 | -0.02436
12516.703 | 0.36839 | -0.0063
9909.4424 | 0.37627 | 0.00709
7835.48 | 0.38267 | 0.01838
6217.2461 | 0.39191 | 0.03097
4905.291 | 0.3993 | 0.04048
3881.2737 | 0.40838 | 0.04794
3070.9827 | 0.41716 | 0.05777
2430.7778 | 0.42772 | 0.06201
1923.1537 | 0.43808 | 0.07045
1522.4358 | 0.45046 | 0.07518
1203.8446 | 0.4619 | 0.08287
952.86591 | 0.47435 | 0.08797
754.27557 | 0.48839 | 0.09516
596.71857 | 0.50287 | 0.1009
471.96338 | 0.518 | 0.10852
373.20856 | 0.53648 | 0.1148
295.47278 | 0.55318 | 0.12129
233.87738 | 0.57178 | 0.12906
185.05922 | 0.59161 | 0.13467
146.35823 | 0.6105 | 0.14004
115.77804 | 0.63399 | 0.14783
91.6721 | 0.65562 | 0.15444
72.51701 | 0.68003 | 0.16077
57.36816 | 0.70627 | 0.1672
45.3629 | 0.736 | 0.17307
35.93134 | 0.76539 | 0.17564
28.40909 | 0.79841 | 0.17866
22.48202 | 0.8316 | 0.17573
17.79613 | 0.8643 | 0.1705
14.06813 | 0.89551 | 0.1597
11.1448 | 0.92002 | 0.14576
8.81772 | 0.94374 | 0.13102
6.97545 | 0.96395 | 0.1213
5.5173 | 0.97571 | 0.10572
4.36941 | 0.98651 | 0.09198
3.45686 | 0.99935 | 0.08143
2.73547 | 1.01215 | 0.07504
2.16054 | 1.01991 | 0.07515
1.70952 | 1.02115 | 0.07377
1.35352 | 1.02175 | 0.07003
1.07079 | 1.02446 | 0.06249
0.84734 | 1.03151 | 0.05425
0.67072 | 1.04319 | 0.04823
0.53067 | 1.06355 | 0.04782
0.41976 | 1.0855 | 0.06136
0.33183 | 1.1001 | 0.08887
0.26261 | 1.09672 | 0.12302
0.20791 | 1.07573 | 0.14899
0.16452 | 1.04302 | 0.15381
0.13007 | 1.01873 | 0.12925
0.10309 | 1.02062 | 0.08079
0.08153 | 1.07523 | 0.02861
0.06443 | 1.17613 | 0.00593
0.05102 | 1.33746 | 0.05176
0.04042 | 1.49128 | 0.21442
0.03192 | 1.54759 | 0.48568
0.02528 | 1.43114 | 0.78867
0.01999 | 1.10681 | 1.00447