## Sheet1
20004.453 | 0.35535 | -0.04756
15829.126 | 0.3602 | -0.02634
12516.703 | 0.36475 | -0.00849
9909.4424 | 0.37132 | 0.00599
7835.48 | 0.37889 | 0.01846
6217.2461 | 0.38645 | 0.02837
4905.291 | 0.39683 | 0.0389
3881.2737 | 0.40301 | 0.04933
3070.9827 | 0.41224 | 0.0553
2430.7778 | 0.42222 | 0.06215
1923.1537 | 0.43329 | 0.0695
1522.4358 | 0.44436 | 0.07716
1203.8446 | 0.4579 | 0.0836
952.86591 | 0.47065 | 0.09021
754.27557 | 0.48588 | 0.09784
596.71857 | 0.50081 | 0.1037
471.96338 | 0.51607 | 0.11108
373.20856 | 0.53216 | 0.11707
295.47278 | 0.55114 | 0.12295
233.87738 | 0.57066 | 0.12997
185.05922 | 0.58995 | 0.13679
146.35823 | 0.60868 | 0.1442
115.77804 | 0.63255 | 0.14888
91.6721 | 0.65637 | 0.15611
72.51701 | 0.68023 | 0.16252
57.36816 | 0.70609 | 0.17011
45.3629 | 0.73782 | 0.1771
35.93134 | 0.76683 | 0.17972
28.40909 | 0.79981 | 0.18386
22.48202 | 0.83477 | 0.17864
17.79613 | 0.8674 | 0.17469
14.06813 | 0.8996 | 0.16447
11.1448 | 0.92762 | 0.15033
8.81772 | 0.95097 | 0.13654
6.97545 | 0.97032 | 0.1229
5.5173 | 0.98305 | 0.10846
4.36941 | 0.99527 | 0.09403
3.45686 | 1.00603 | 0.08151
2.73547 | 1.0173 | 0.07372
2.16054 | 1.02665 | 0.07026
1.70952 | 1.03153 | 0.06884
1.35352 | 1.03255 | 0.06648
1.07079 | 1.0339 | 0.06259
0.84734 | 1.03767 | 0.05701
0.67072 | 1.04453 | 0.05226
0.53067 | 1.0567 | 0.05009
0.41976 | 1.07243 | 0.05482
0.33183 | 1.08741 | 0.06856
0.26261 | 1.09422 | 0.08956
0.20791 | 1.09212 | 0.11056
0.16452 | 1.08468 | 0.12504
0.13007 | 1.07966 | 0.13013
0.10309 | 1.0844 | 0.13009
0.08153 | 1.10106 | 0.13247
0.06443 | 1.12782 | 0.14511
0.05102 | 1.16621 | 0.16599
0.04042 | 1.2119 | 0.2066
0.03192 | 1.25343 | 0.26857
0.02528 | 1.27703 | 0.34021
0.01999 | 1.2853 | 0.40278