## Sheet1
20004.453 | 0.35448 | -0.0471
15829.126 | 0.36024 | -0.02691
12516.703 | 0.36517 | -0.00879
9909.4424 | 0.37167 | 0.00576
7835.48 | 0.3798 | 0.01803
6217.2461 | 0.38663 | 0.02886
4905.291 | 0.39344 | 0.03889
3881.2737 | 0.40412 | 0.04731
3070.9827 | 0.41314 | 0.05444
2430.7778 | 0.42286 | 0.0631
1923.1537 | 0.43491 | 0.07
1522.4358 | 0.44545 | 0.07543
1203.8446 | 0.45693 | 0.08422
952.86591 | 0.471 | 0.09069
754.27557 | 0.48393 | 0.09685
596.71857 | 0.5007 | 0.10452
471.96338 | 0.51479 | 0.11056
373.20856 | 0.53454 | 0.11884
295.47278 | 0.55137 | 0.12417
233.87738 | 0.57061 | 0.13044
185.05922 | 0.5911 | 0.13719
146.35823 | 0.61195 | 0.14366
115.77804 | 0.63496 | 0.15114
91.6721 | 0.65704 | 0.15817
72.51701 | 0.68248 | 0.16504
57.36816 | 0.70964 | 0.17168
45.3629 | 0.73827 | 0.17816
35.93134 | 0.77028 | 0.18273
28.40909 | 0.8043 | 0.18561
22.48202 | 0.83789 | 0.18363
17.79613 | 0.87299 | 0.17781
14.06813 | 0.9051 | 0.16823
11.1448 | 0.93267 | 0.15345
8.81772 | 0.95643 | 0.13818
6.97545 | 0.97594 | 0.12268
5.5173 | 0.99092 | 0.10867
4.36941 | 1.00255 | 0.09532
3.45686 | 1.01347 | 0.08439
2.73547 | 1.02219 | 0.0757
2.16054 | 1.029 | 0.06884
1.70952 | 1.03473 | 0.0633
1.35352 | 1.04016 | 0.05998
1.07079 | 1.0458 | 0.058
0.84734 | 1.0513 | 0.05761
0.67072 | 1.05577 | 0.05801
0.53067 | 1.06098 | 0.05973
0.41976 | 1.06726 | 0.06263
0.33183 | 1.0732 | 0.06857
0.26261 | 1.07931 | 0.07582
0.20791 | 1.08641 | 0.08341
0.16452 | 1.09573 | 0.09351
0.13007 | 1.10684 | 0.1083
0.10309 | 1.11682 | 0.127
0.08153 | 1.12665 | 0.14825
0.06443 | 1.139 | 0.17133
0.05102 | 1.15657 | 0.19314
0.04042 | 1.181 | 0.22336
0.03192 | 1.20733 | 0.26054
0.02528 | 1.2368 | 0.29814
0.01999 | 1.27865 | 0.3367