## Sheet1
20004.453 | 0.3532 | -0.04775
15829.126 | 0.35817 | -0.02643
12516.703 | 0.36557 | -0.0082
9909.4424 | 0.37203 | 0.00733
7835.48 | 0.37788 | 0.01862
6217.2461 | 0.38667 | 0.03019
4905.291 | 0.39399 | 0.03804
3881.2737 | 0.40272 | 0.0469
3070.9827 | 0.41276 | 0.0549
2430.7778 | 0.42372 | 0.06311
1923.1537 | 0.43256 | 0.07211
1522.4358 | 0.44619 | 0.0763
1203.8446 | 0.45737 | 0.08362
952.86591 | 0.4703 | 0.09176
754.27557 | 0.48599 | 0.09809
596.71857 | 0.50001 | 0.10463
471.96338 | 0.51693 | 0.1095
373.20856 | 0.53359 | 0.11834
295.47278 | 0.55262 | 0.12325
233.87738 | 0.57264 | 0.13125
185.05922 | 0.59221 | 0.13648
146.35823 | 0.61086 | 0.145
115.77804 | 0.6356 | 0.1505
91.6721 | 0.65701 | 0.15948
72.51701 | 0.68417 | 0.16336
57.36816 | 0.71024 | 0.17224
45.3629 | 0.73993 | 0.17569
35.93134 | 0.77148 | 0.18276
28.40909 | 0.80446 | 0.18394
22.48202 | 0.8393 | 0.1804
17.79613 | 0.87336 | 0.17502
14.06813 | 0.90252 | 0.16593
11.1448 | 0.93222 | 0.15208
8.81772 | 0.95478 | 0.13648
6.97545 | 0.97254 | 0.11983
5.5173 | 0.98843 | 0.10546
4.36941 | 1.00082 | 0.09352
3.45686 | 1.01095 | 0.083
2.73547 | 1.01772 | 0.07477
2.16054 | 1.0248 | 0.06798
1.70952 | 1.03166 | 0.06259
1.35352 | 1.03741 | 0.05973
1.07079 | 1.04184 | 0.05785
0.84734 | 1.04727 | 0.05654
0.67072 | 1.053 | 0.05669
0.53067 | 1.05903 | 0.0597
0.41976 | 1.06368 | 0.06352
0.33183 | 1.06935 | 0.06815
0.26261 | 1.07611 | 0.07432
0.20791 | 1.08473 | 0.08335
0.16452 | 1.09291 | 0.09637
0.13007 | 1.10087 | 0.11112
0.10309 | 1.10928 | 0.12649
0.08153 | 1.12167 | 0.14335
0.06443 | 1.13811 | 0.16559
0.05102 | 1.15654 | 0.19315
0.04042 | 1.17604 | 0.22336
0.03192 | 1.20354 | 0.25437
0.02528 | 1.24267 | 0.29246
0.01999 | 1.28875 | 0.34559