## Sheet1
20004.453 | 0.35003 | -0.04657
15829.126 | 0.35439 | -0.02633
12516.703 | 0.35931 | -0.008
9909.4424 | 0.36743 | 0.00536
7835.48 | 0.37306 | 0.01809
6217.2461 | 0.38011 | 0.02888
4905.291 | 0.38987 | 0.03899
3881.2737 | 0.39954 | 0.04766
3070.9827 | 0.40699 | 0.05551
2430.7778 | 0.41886 | 0.06192
1923.1537 | 0.42975 | 0.07144
1522.4358 | 0.44058 | 0.07795
1203.8446 | 0.45401 | 0.08405
952.86591 | 0.46513 | 0.09101
754.27557 | 0.48279 | 0.09805
596.71857 | 0.49718 | 0.1054
471.96338 | 0.51128 | 0.11178
373.20856 | 0.53109 | 0.11937
295.47278 | 0.5491 | 0.12355
233.87738 | 0.567 | 0.13152
185.05922 | 0.5881 | 0.13738
146.35823 | 0.60893 | 0.14385
115.77804 | 0.63159 | 0.14946
91.6721 | 0.65532 | 0.1573
72.51701 | 0.68059 | 0.16381
57.36816 | 0.7069 | 0.16927
45.3629 | 0.73711 | 0.17732
35.93134 | 0.76721 | 0.17955
28.40909 | 0.80051 | 0.18142
22.48202 | 0.83375 | 0.17869
17.79613 | 0.86675 | 0.17205
14.06813 | 0.89771 | 0.16147
11.1448 | 0.92363 | 0.14702
8.81772 | 0.94646 | 0.13276
6.97545 | 0.9674 | 0.11618
5.5173 | 0.98008 | 0.10348
4.36941 | 0.99171 | 0.09317
3.45686 | 1.00062 | 0.0832
2.73547 | 1.00866 | 0.07255
2.16054 | 1.01646 | 0.06683
1.70952 | 1.02267 | 0.06247
1.35352 | 1.02735 | 0.05877
1.07079 | 1.03306 | 0.05664
0.84734 | 1.03865 | 0.05578
0.67072 | 1.0441 | 0.05766
0.53067 | 1.04859 | 0.06013
0.41976 | 1.05355 | 0.06322
0.33183 | 1.0596 | 0.06733
0.26261 | 1.06659 | 0.07452
0.20791 | 1.0741 | 0.08419
0.16452 | 1.0813 | 0.09472
0.13007 | 1.09053 | 0.10665
0.10309 | 1.10325 | 0.12176
0.08153 | 1.11828 | 0.14304
0.06443 | 1.13375 | 0.16948
0.05102 | 1.14616 | 0.19818
0.04042 | 1.1638 | 0.22617
0.03192 | 1.1913 | 0.25737
0.02528 | 1.22613 | 0.29735
0.01999 | 1.26158 | 0.3426