## Sheet1
20004.453 | 0.35564 | -0.04796
15829.126 | 0.36077 | -0.02701
12516.703 | 0.36598 | -0.00828
9909.4424 | 0.37227 | 0.00512
7835.48 | 0.38047 | 0.01847
6217.2461 | 0.38819 | 0.02796
4905.291 | 0.39494 | 0.03916
3881.2737 | 0.40409 | 0.04643
3070.9827 | 0.41296 | 0.05527
2430.7778 | 0.4197 | 0.06332
1923.1537 | 0.43025 | 0.06947
1522.4358 | 0.44177 | 0.07576
1203.8446 | 0.45693 | 0.08327
952.86591 | 0.47031 | 0.09123
754.27557 | 0.48436 | 0.09694
596.71857 | 0.499 | 0.10362
471.96338 | 0.51531 | 0.11066
373.20856 | 0.53339 | 0.11614
295.47278 | 0.5499 | 0.12245
233.87738 | 0.5701 | 0.12924
185.05922 | 0.58901 | 0.13559
146.35823 | 0.61098 | 0.14434
115.77804 | 0.63363 | 0.14997
91.6721 | 0.65592 | 0.15663
72.51701 | 0.68192 | 0.16674
57.36816 | 0.70498 | 0.17689
45.3629 | 0.73645 | 0.18539
35.93134 | 0.76757 | 0.18076
28.40909 | 0.80684 | 0.19296
22.48202 | 0.84651 | 0.19016
17.79613 | 0.87523 | 0.17453
14.06813 | 0.89572 | 0.18304
11.1448 | 0.94854 | 0.15035
8.81772 | 0.9617 | 0.16891
6.97545 | 0.96083 | 0.12827
5.5173 | 1.0057 | 0.08364
4.36941 | 1.06065 | 0.09376
3.45686 | 1.06258 | 0.13138
2.73547 | 1.01811 | 0.13972
2.16054 | 0.97206 | 0.09358
1.70952 | 0.97398 | 0.01068
1.35352 | 1.04067 | -0.05955
1.07079 | 1.15216 | -0.06843
0.84734 | 1.25204 | 0.00873
0.67072 | 1.28704 | 0.1354
0.53067 | 1.21175 | 0.29051
0.41976 | 1.03512 | 0.36118
0.33183 | 0.83214 | 0.28447
0.26261 | 0.71896 | 0.06548
0.20791 | 0.78991 | -0.21907
0.16452 | 1.06767 | -0.42817
0.13007 | 1.4803 | -0.4289
0.10309 | 1.86545 | -0.15526
0.08153 | 2.05213 | 0.34129
0.06443 | 1.97121 | 0.85316
0.05102 | 1.51932 | 1.29252
0.04042 | 0.8514 | 1.37729
0.03192 | 0.20191 | 0.96941
0.02528 | -0.01833 | 0.10267
0.01999 | 0.47357 | -0.87855