## Sheet1
20004.453 | 0.3503 | -0.04854
15829.126 | 0.35427 | -0.02712
12516.703 | 0.36121 | -0.00877
9909.4424 | 0.36962 | 0.00428
7835.48 | 0.37545 | 0.01814
6217.2461 | 0.3824 | 0.02821
4905.291 | 0.39157 | 0.0389
3881.2737 | 0.39833 | 0.04745
3070.9827 | 0.40838 | 0.05552
2430.7778 | 0.42023 | 0.06303
1923.1537 | 0.42802 | 0.07039
1522.4358 | 0.43954 | 0.0769
1203.8446 | 0.45057 | 0.08397
952.86591 | 0.46504 | 0.09099
754.27557 | 0.48059 | 0.09731
596.71857 | 0.49698 | 0.10361
471.96338 | 0.51255 | 0.10991
373.20856 | 0.53108 | 0.11784
295.47278 | 0.54798 | 0.12292
233.87738 | 0.56614 | 0.1293
185.05922 | 0.5855 | 0.13713
146.35823 | 0.60953 | 0.14342
115.77804 | 0.63161 | 0.1496
91.6721 | 0.65314 | 0.15512
72.51701 | 0.67917 | 0.16264
57.36816 | 0.7031 | 0.17492
45.3629 | 0.73279 | 0.18355
35.93134 | 0.76517 | 0.17927
28.40909 | 0.80528 | 0.1899
22.48202 | 0.84179 | 0.18512
17.79613 | 0.86929 | 0.17064
14.06813 | 0.89086 | 0.17872
11.1448 | 0.93917 | 0.14443
8.81772 | 0.95479 | 0.1639
6.97545 | 0.9511 | 0.12771
5.5173 | 0.99177 | 0.0776
4.36941 | 1.0465 | 0.08531
3.45686 | 1.05246 | 0.12407
2.73547 | 1.01002 | 0.13815
2.16054 | 0.96241 | 0.09787
1.70952 | 0.95653 | 0.01765
1.35352 | 1.01629 | -0.05616
1.07079 | 1.126 | -0.07444
0.84734 | 1.23028 | -0.00768
0.67072 | 1.27824 | 0.11072
0.53067 | 1.22275 | 0.26969
0.41976 | 1.06025 | 0.36197
0.33183 | 0.85171 | 0.31566
0.26261 | 0.7108 | 0.11701
0.20791 | 0.74088 | -0.16526
0.16452 | 0.97976 | -0.40669
0.13007 | 1.38518 | -0.45782
0.10309 | 1.79777 | -0.23619
0.08153 | 2.04318 | 0.23303
0.06443 | 2.03131 | 0.74591
0.05102 | 1.6442 | 1.2514
0.04042 | 0.97678 | 1.42989
0.03192 | 0.27474 | 1.13353
0.02528 | -0.0726 | 0.31861
0.01999 | 0.26603 | -0.70432